## Sheet1
No. | Al(at%) | Cr(at%) | Hf(at%) | Mo(at%) | Ta(at%) | Ti(at%) | Nb(at%) | Zr(at%) | V(at%) | W(at%) | ΔSmix | ΔHmix | B | Ω | `r | δ | Vm | E2 | Rd1 | VL | ρ | VEC | Ttest(℃) | YS
1 | 5.705145 | 0 | 0 | 0 | 20.02133 | 26.65956 | 19.03492 | 24.76673 | 3.812317 | 0 | 0.6042553 | 0.9440689 | 0.2505955 | 0.04596133 | 0.40882 | 5.31 | 1135.809 | 1384.278 | 456.217 | 39.95369 | 0.3282352 | 0.3386581 | 25 | 1965
2 | 5.992719 | 0 | 0 | 0 | 19.9944 | 28.00336 | 19.9944 | 26.01512 | 0 | 0 | 0.4964539 | 0.9365495 | 0.237015 | 0.0342705 | 0.3921335 | 4.85 | 1145.903 | 1381.888 | 464.7142 | 40.48936 | 0.327575 | 0.3099042 | 25 | 1965
3 | 5.546916 | 0 | 0 | 0 | 14.80041 | 25.92017 | 18.507 | 24.07983 | 11.14567 | 0 | 0.5503546 | 0.9819196 | 0.24111 | 0.1598653 | 0.5148987 | 5.9 | 1122.782 | 1381.09 | 458.314 | 39.21916 | 0.2614231 | 0.3514377 | 25 | 1965
4 | 5.546916 | 0 | 0 | 0 | 14.80041 | 25.92017 | 18.507 | 24.07983 | 11.14567 | 0 | 0.5503546 | 0.9819196 | 0.24111 | 0.1598653 | 0.5148987 | 5.9 | 1122.782 | 1381.09 | 458.314 | 39.21916 | 0.2614231 | 0.3514377 | 800 | 678
5 | 5.546916 | 0 | 0 | 0 | 14.80041 | 25.92017 | 18.507 | 24.07983 | 11.14567 | 0 | 0.5503546 | 0.9819196 | 0.24111 | 0.1598653 | 0.5148987 | 5.9 | 1122.782 | 1381.09 | 458.314 | 39.21916 | 0.2614231 | 0.3514377 | 1000 | 166
6 | 5.992719 | 0 | 0 | 0 | 19.9944 | 28.00336 | 19.9944 | 26.01512 | 0 | 0 | 0.4964539 | 0.9365495 | 0.237015 | 0.0342705 | 0.3921335 | 4.83 | 1145.903 | 1381.888 | 464.7142 | 40.48936 | 0.327575 | 0.3099042 | 25 | 1965
7 | 5.992719 | 0 | 0 | 0 | 19.9944 | 28.00336 | 19.9944 | 26.01512 | 0 | 0 | 0.4964539 | 0.9365495 | 0.237015 | 0.0342705 | 0.3921335 | 4.83 | 1145.903 | 1381.888 | 464.7142 | 40.48936 | 0.327575 | 0.3099042 | 800 | 362
8 | 5.992719 | 0 | 0 | 0 | 19.9944 | 28.00336 | 19.9944 | 26.01512 | 0 | 0 | 0.4964539 | 0.9365495 | 0.237015 | 0.0342705 | 0.3921335 | 4.83 | 1145.903 | 1381.888 | 464.7142 | 40.48936 | 0.327575 | 0.3099042 | 1000 | 236
9 | 5.660377 | 0 | 0 | 0 | 0 | 23.58491 | 23.58491 | 23.58491 | 23.58491 | 0 | 0.5035461 | 0.9231159 | 0.208693 | 0.02267122 | 0.6054827 | 6.86 | 1098.517 | 1370.238 | 461.857 | 38.16887 | 0.09056719 | 0.3354633 | 23 | 1240
10 | 5.660377 | 0 | 0 | 0 | 0 | 23.58491 | 23.58491 | 23.58491 | 23.58491 | 0 | 0.5035461 | 0.9231159 | 0.208693 | 0.02267122 | 0.6054827 | 6.86 | 1098.517 | 1370.238 | 461.857 | 38.16887 | 0.09056719 | 0.3354633 | 1000 | 82
11 | 5.660377 | 0 | 0 | 0 | 0 | 23.58491 | 23.58491 | 23.58491 | 23.58491 | 0 | 0.5035461 | 0.9231159 | 0.208693 | 0.02267122 | 0.6054827 | 6.86 | 1098.517 | 1370.238 | 461.857 | 38.16887 | 0.09056719 | 0.3354633 | 1200 | 24
12 | 5.882353 | 0 | 0 | 23.52941 | 0 | 23.52941 | 23.52941 | 0 | 23.52941 | 0 | 0.5073759 | 0.9209192 | 0.4705882 | 0.02386601 | 0.3015495 | 4 | 976.76 | 1439.524 | 348.692 | 34.61176 | 0.1972539 | 0.4824281 | 25 | 1250
13 | 5.882353 | 0 | 0 | 0 | 23.52941 | 23.52941 | 23.52941 | 0 | 23.52941 | 0 | 0.5073759 | 0.9330855 | 0.4134318 | 0.03278532 | 0.3146603 | 3.83 | 1039.152 | 1425.406 | 414.2976 | 35.76471 | 0.3797036 | 0.4089457 | 25 | 1330
14 | 5.882353 | 0 | 0 | 0 | 23.52941 | 23.52941 | 23.52941 | 23.52941 | 0 | 0 | 0.506383 | 0.9406049 | 0.2838771 | 0.04020701 | 0.3718713 | 4.77 | 1136.984 | 1391.524 | 449.6609 | 40.21176 | 0.3914468 | 0.3322684 | 25 | 1745
15 | 5.882353 | 0 | 0 | 0 | 23.52941 | 23.52941 | 23.52941 | 23.52941 | 0 | 0 | 0.506383 | 0.9406049 | 0.2838771 | 0.04020701 | 0.3718713 | 4.77 | 1136.984 | 1391.524 | 449.6609 | 40.21176 | 0.3914468 | 0.3322684 | 1000 | 366
16 | 4.761905 | 0 | 0 | 23.80952 | 23.80952 | 0 | 23.80952 | 0 | 23.80952 | 0 | 0.6851064 | 0.9270024 | 0.6524002 | 0.03493855 | 0.4815256 | 3.73 | 1011.023 | 1480.319 | 358.4127 | 34.30476 | 0.5554734 | 0.5335463 | 25 | 1292
17 | 3.846154 | 0 | 0 | 19.23077 | 19.23077 | 19.23077 | 19.23077 | 0 | 19.23077 | 0 | 0.7219858 | 0.9317337 | 0.5362815 | 0.03731228 | 0.29559 | 4.03 | 1015.959 | 1447.527 | 306.0725 | 34.57308 | 0.4261201 | 0.4952077 | 25 | 1021
18 | 9.990999 | 0 | 0 | 0 | 15.9916 | 30.003 | 20.012 | 20.012 | 3.990399 | 0 | 0.4099291 | 0.8946435 | 0.2218279 | 0.01400081 | 0.135876 | 4.93 | 1124.714 | 1401.102 | 638.1113 | 40.73333 | 0.2527837 | 0.3226837 | 25 | 2035
19 | 9.990999 | 0 | 0 | 0 | 15.9916 | 30.003 | 20.012 | 20.012 | 3.990399 | 0 | 0.4099291 | 0.8946435 | 0.2218279 | 0.01400081 | 0.135876 | 4.93 | 1124.714 | 1401.102 | 638.1113 | 40.73333 | 0.2527837 | 0.3226837 | 800 | 796
20 | 9.990999 | 0 | 0 | 0 | 15.9916 | 30.003 | 20.012 | 20.012 | 3.990399 | 0 | 0.4099291 | 0.8946435 | 0.2218279 | 0.01400081 | 0.135876 | 4.93 | 1124.714 | 1401.102 | 638.1113 | 40.73333 | 0.2527837 | 0.3226837 | 1000 | 220
21 | 5.660377 | 0 | 18.86792 | 0 | 18.86792 | 18.86792 | 18.86792 | 18.86792 | 0 | 0 | 0.751773 | 0.9400135 | 0.234665 | 0.04500879 | 0.4112038 | 4.98 | 1190.544 | 1404.681 | 461.2175 | 41.30566 | 0.4907211 | 0.3035144 | 25 | 1188
22 | 6 | 0 | 0 | 0 | 16 | 28 | 20 | 26 | 4 | 0 | 0.6102128 | 0.9406049 | 0.2241296 | 0.04022586 | 0.4183552 | 5.3 | 1141.087 | 1378.506 | 473.0304 | 40.154 | 0.2763116 | 0.3322684 | 25 | 1965
23 | 6 | 0 | 0 | 0 | 16 | 28 | 20 | 26 | 4 | 0 | 0.6102128 | 0.9406049 | 0.2241296 | 0.04022586 | 0.4183552 | 5.3 | 1141.087 | 1378.506 | 473.0304 | 40.154 | 0.2763116 | 0.3322684 | 800 | 678
24 | 6 | 0 | 0 | 0 | 28 | 28 | 20 | 26 | 4 | 0 | 0.6102128 | 0.9406049 | 0.4184615 | 0.04755309 | 0.4183552 | 5.3 | 1265.538 | 1558.506 | 1067.362752 | 44.474 | 0.5195253 | 0.3322684 | 1000 | 166
25 | 6 | 0 | 0 | 0 | 20 | 28 | 20 | 26 | 0 | 0 | 0.4950355 | 0.9416188 | 0.237085 | 0.03982248 | 0.3802145 | 4.84 | 1145.86 | 1381.946 | 465.0496 | 40.49 | 0.3276324 | 0.3226837 | 25 | 1965
26 | 6 | 0 | 0 | 0 | 20 | 28 | 26 | 26 | 0 | 0 | 0.4950355 | 0.9416188 | 0.3196761 | 0.04272717 | 0.3802145 | 4.84 | 1210.733 | 1464.746 | 606.8776 | 42.656 | 0.3902252 | 0.3226837 | 800 | 362
27 | 6 | 0 | 0 | 0 | 20 | 28 | 20 | 26 | 0 | 0 | 0.4950355 | 0.9416188 | 0.237085 | 0.03982248 | 0.3802145 | 4.84 | 1145.86 | 1381.946 | 465.0496 | 40.49 | 0.3276324 | 0.3226837 | 1000 | 236
28 | 8 | 0 | 12 | 0 | 20 | 20 | 20 | 20 | 0 | 0 | 0.7617021 | 0.9143292 | 0.2403239 | 0.02476114 | 0.4052443 | 4.92 | 1171.72 | 1410.096 | 576.64 | 41.536 | 0.4370907 | 0.3035144 | 25 | 1841
29 | 8 | 0 | 12 | 0 | 20 | 20 | 20 | 20 | 0 | 0 | 0.7617021 | 0.9143292 | 0.2403239 | 0.02476114 | 0.4052443 | 4.92 | 1171.72 | 1410.096 | 576.64 | 41.536 | 0.4370907 | 0.3035144 | 800 | 796
30 | 8 | 0 | 12 | 0 | 20 | 20 | 20 | 20 | 0 | 0 | 0.7617021 | 0.9143292 | 0.2403239 | 0.02476114 | 0.4052443 | 4.92 | 1171.72 | 1410.096 | 576.64 | 41.536 | 0.4370907 | 0.3035144 | 1000 | 298
31 | 8 | 0 | 12 | 0 | 20 | 20 | 20 | 20 | 0 | 0 | 0.7617021 | 0.9143292 | 0.2403239 | 0.02476114 | 0.4052443 | 4.92 | 1171.72 | 1410.096 | 576.64 | 41.536 | 0.4370907 | 0.3035144 | 1200 | 89
32 | 7.407407 | 0 | 0 | 18.51852 | 18.51852 | 18.51852 | 18.51852 | 0 | 18.51852 | 0 | 0.7744681 | 0.9144137 | 0.5080222 | 0.02607088 | 0.2884386 | 3.68 | 1015.768 | 1461.2 | 451.7284 | 35.75185 | 0.3978382 | 0.4728435 | 25 | 1332.2
33 | 11.11111 | 22.22222 | 0 | 22.22222 | 0 | 0 | 22.22222 | 0 | 22.22222 | 0 | 0.5702128 | 0.9061338 | 0.5218174 | 0.01883627 | 0.5375447 | 5.08 | 911.3134 | 1522.878 | 549.5062 | 381.8311 | 0.2400419 | 0.5910543 | 25 | 2497
34 | 11.11111 | 22.22222 | 0 | 22.22222 | 0 | 0 | 22.22222 | 0 | 22.22222 | 0 | 0.5702128 | 0.9061338 | 0.5218174 | 0.01883627 | 0.5375447 | 5.08 | 911.3134 | 1522.878 | 549.5062 | 381.8311 | 0.2400419 | 0.5910543 | 1000 | 1178
35 | 9.090909 | 0 | 18.18182 | 0 | 18.18182 | 18.18182 | 18.18182 | 18.18182 | 0 | 0 | 0.7900709 | 0.926242 | 0.2178874 | 0.03140791 | 0.4183552 | 4.96 | 1188.514 | 1419.664 | 642.0496 | 42.21818 | 0.4606042 | 0.2875399 | 25 | 1302
36 | 11.11111 | 0 | 22.22222 | 0 | 0 | 22.22222 | 22.22222 | 22.22222 | 0 | 0 | 0.5702128 | 0.9236228 | 0.09356725 | 0.02380288 | 0.4457688 | 4.96 | 1237.97 | 1401.811 | 759.5062 | 43.6 | 0.2606005 | 0.2364217 | 25 | 1120
37 | 11.11111 | 0 | 0 | 11.11111 | 11.11111 | 22.22222 | 22.22222 | 22.22222 | 0 | 0 | 0.751773 | 0.8848429 | 0.2825011 | 0.01536255 | 0.4302741 | 5.24 | 1116.007 | 1421.811 | 680 | 41.12222 | 0.2647934 | 0.341853 | 25 | 2350
38 | 11.11111 | 0 | 0 | 11.11111 | 11.11111 | 22.22222 | 22.22222 | 22.22222 | 0 | 0 | 0.751773 | 0.8848429 | 0.2825011 | 0.01536255 | 0.4302741 | 5.24 | 1116.007 | 1421.811 | 680 | 41.12222 | 0.2647934 | 0.341853 | 1000 | 579
39 | 11.11111 | 0 | 0 | 22.22222 | 0 | 22.22222 | 22.22222 | 0 | 22.22222 | 0 | 0.5702128 | 0.8977695 | 0.4318489 | 0.01618252 | 0.2908224 | 3.93 | 977.2528 | 1460.478 | 530.2469 | 36.37778 | 0.1675458 | 0.4504792 | 25 | 1625
40 | 12.5 | 0 | 0 | 0 | 12.5 | 25 | 25 | 25 | 0 | 0 | 0.5446809 | 0.8834066 | 0.1902834 | 0.01293219 | 0.398093 | 4.83 | 1148.088 | 1404.5375 | 761.9375 | 42.375 | 0.2247413 | 0.2811502 | 25 | 1740
41 | 10 | 0 | 0 | 0 | 16 | 30 | 20 | 20 | 4 | 0 | 0.658156 | 0.9008956 | 0.2218623 | 0.01768256 | 0.4123957 | 4.93 | 1124.658 | 1401.17 | 638.4624 | 40.734 | 0.252818 | 0.2971246 | 25 | 2035
42 | 10 | 0 | 0 | 0 | 16 | 30 | 20 | 20 | 4 | 0 | 0.658156 | 0.9008956 | 0.2218623 | 0.01768256 | 0.4123957 | 4.93 | 1124.658 | 1401.17 | 638.4624 | 40.734 | 0.252818 | 0.2971246 | 800 | 796
43 | 10 | 0 | 0 | 0 | 16 | 30 | 20 | 20 | 4 | 0 | 0.658156 | 0.9008956 | 0.2218623 | 0.01768256 | 0.4123957 | 4.93 | 1124.658 | 1401.17 | 638.4624 | 40.734 | 0.252818 | 0.2971246 | 1000 | 220
44 | 11.11111 | 0 | 0 | 0 | 22.22222 | 22.22222 | 22.22222 | 0 | 22.22222 | 0 | 0.5687943 | 0.9027543 | 0.3778677 | 0.01819097 | 0.3027414 | 3.74 | 1038.427 | 1447.144 | 607.7778 | 37.46667 | 0.3398593 | 0.3801917 | 25 | 1012
45 | 20.012 | 0 | 0 | 0 | 9.990999 | 30.003 | 30.003 | 9.990999 | 0 | 0 | 0.4794326 | 0.8461473 | 0.1974999 | 0.008005751 | 0.2741359 | 3.48 | 1104.04 | 1447.329 | 965.7342 | 43.0727 | 0.1591152 | 0.2651757 | 25 | 1280
46 | 20.012 | 0 | 0 | 0 | 9.990999 | 30.003 | 30.003 | 9.990999 | 0 | 0 | 0.4794326 | 0.8461473 | 0.1974999 | 0.008005751 | 0.2741359 | 3.48 | 1104.04 | 1447.329 | 965.7342 | 43.0727 | 0.1591152 | 0.2651757 | 800 | 728
47 | 20.012 | 0 | 0 | 0 | 9.990999 | 30.003 | 30.003 | 9.990999 | 0 | 0 | 0.4794326 | 0.8461473 | 0.1974999 | 0.008005751 | 0.2741359 | 3.48 | 1104.04 | 1447.329 | 965.7342 | 43.0727 | 0.1591152 | 0.2651757 | 1000 | 403
48 | 13.04348 | 0 | 0 | 21.73913 | 21.73913 | 0 | 21.73913 | 0 | 21.73913 | 0 | 0.5829787 | 0.8974316 | 0.5759549 | 0.01851123 | 0.3134684 | 3.63 | 1010.729 | 1509.57 | 697.9773 | 37.09565 | 0.4778242 | 0.5079872 | 25 | 1352.9
49 | 13.04348 | 0 | 0 | 21.73913 | 21.73913 | 21.73913 | 0 | 0 | 21.73913 | 0 | 0.5829787 | 0.8890673 | 0.4703397 | 0.01521677 | 0.2646007 | 3.91 | 1000.582 | 1494.309 | 611.8904 | 37.0087 | 0.3703856 | 0.4376997 | 25 | 962
50 | 13.04348 | 0 | 17.3913 | 0 | 17.3913 | 17.3913 | 17.3913 | 17.3913 | 0 | 0 | 0.5957447 | 0.8599189 | 0.1985566 | 0.01083523 | 0.3456496 | 4.93 | 1186.037 | 1436.926 | 831.9093 | 43.26957 | 0.4259044 | 0.284345 | 25 | 1415
51 | 15.78947 | 0 | 21.05263 | 0 | 0 | 21.05263 | 21.05263 | 21.05263 | 0 | 0 | 0.5957447 | 0.8415005 | 0.07670999 | 0.008139747 | 0.4553039 | 4.97 | 1233.356 | 1423.647 | 965.4072 | 44.8 | 0.229122 | 0.2172524 | 25 | 1331
52 | 15.78947 | 0 | 0 | 21.05263 | 0 | 21.05263 | 21.05263 | 0 | 21.05263 | 0 | 0.5957447 | 0.8796891 | 0.3971873 | 0.01255281 | 0.2812872 | 3.86 | 977.7245 | 1479.226 | 672.6537 | 37.95789 | 0.1409649 | 0.4185304 | 25 | 1260
53 | 13.04348 | 0 | 17.3913 | 0 | 17.3913 | 17.3913 | 17.3913 | 17.3913 | 0 | 0 | 0.8113475 | 0.8756337 | 0.1985566 | 0.01432488 | 0.6054827 | 4.94 | 1186.037 | 1436.926 | 831.9093 | 43.26957 | 0.4259044 | 0.3258786 | 25 | 1415
54 | 0 | 0 | 25 | 0 | 0 | 25 | 25 | 25 | 0 | 0 | 0.3404255 | 0.939929 | 0.1336032 | 0.03390917 | 0.4123957 | 4.87 | 1247.766 | 1349.95 | 161 | 40.75 | 0.3353621 | 0.2811502 | 25 | 706
55 | 0 | 0 | 0 | 25 | 25 | 0 | 25 | 0 | 25 | 0 | 0.3390071 | 0.9462656 | 0.6963563 | 0.05133959 | 0.3432658 | 3.78 | 1011.175 | 1463.5 | 131.1875 | 32.7 | 0.6001217 | 0.600639 | 25 | 1227.9
56 | 20 | 20 | 0 | 20 | 0 | 0 | 20 | 0 | 20 | 0 | 0.6028369 | 0.8858567 | 0.4469636 | 0.01344665 | 0.5148987 | 5.12 | 914.7202 | 1552.26 | 779.04 | 350.288 | 0.1822885 | 0.5207668 | 25 | 2326
57 | 20 | 20 | 0 | 20 | 0 | 0 | 20 | 0 | 20 | 0 | 0.6028369 | 0.8858567 | 0.4469636 | 0.01344665 | 0.5148987 | 5.12 | 914.7202 | 1552.26 | 779.04 | 350.288 | 0.1822885 | 0.5207668 | 1000 | 1085
58 | 15 | 0 | 0 | 10 | 0 | 35 | 20 | 0 | 20 | 0 | 0.5049645 | 0.8750422 | 0.2825911 | 0.01058905 | 0.272944 | 3.93 | 994.9886 | 1445.735 | 610.79 | 38.305 | 0.05782106 | 0.3450479 | 25 | 971
59 | 15 | 0 | 0 | 10 | 0 | 35 | 20 | 0 | 20 | 0 | 0.5049645 | 0.8750422 | 0.2825911 | 0.01058905 | 0.272944 | 3.93 | 994.9886 | 1445.735 | 610.79 | 38.305 | 0.05782106 | 0.3450479 | 1000 | 550
60 | 20 | 0 | 0 | 20 | 20 | 0 | 20 | 0 | 20 | 0 | 0.6028369 | 0.8777459 | 0.5117409 | 0.01376217 | 0.2967819 | 3.54 | 1010.449 | 1534.14 | 928.64 | 39.44 | 0.4125989 | 0.456869 | 25 | 1391.2
61 | 20 | 0 | 0 | 10 | 0 | 30 | 20 | 0 | 20 | 0 | 0.541844 | 0.8540892 | 0.2688259 | 0.008467977 | 0.2705602 | 3.86 | 992.5035 | 1471.08 | 747.96 | 39.84 | 0.04680463 | 0.3290735 | 800 | 624
62 | 20 | 20 | 0 | 20 | 0 | 20 | 20 | 0 | 0 | 0 | 0.6028369 | 0.8588205 | 0.3659919 | 0.009743819 | 0.4707986 | 5.49 | 949.5894 | 1531.42 | 787.84 | 351.908 | 0.1433354 | 0.5782748 | 25 | 1010
63 | 20 | 20 | 0 | 20 | 0 | 20 | 20 | 0 | 0 | 0 | 0.6028369 | 0.8588205 | 0.3659919 | 0.009743819 | 0.4707986 | 5.49 | 949.5894 | 1531.42 | 787.84 | 351.908 | 0.1433354 | 0.5782748 | 400 | 1080
64 | 20 | 20 | 0 | 20 | 0 | 20 | 20 | 0 | 0 | 0 | 0.6028369 | 0.8588205 | 0.3659919 | 0.009743819 | 0.4707986 | 5.49 | 949.5894 | 1531.42 | 787.84 | 351.908 | 0.1433354 | 0.5782748 | 600 | 1060
65 | 20 | 20 | 0 | 20 | 0 | 20 | 20 | 0 | 0 | 0 | 0.6028369 | 0.8588205 | 0.3659919 | 0.009743819 | 0.4707986 | 5.49 | 949.5894 | 1531.42 | 787.84 | 351.908 | 0.1433354 | 0.5782748 | 800 | 875
66 | 20 | 20 | 0 | 20 | 0 | 20 | 20 | 0 | 0 | 0 | 0.6028369 | 0.8588205 | 0.3659919 | 0.009743819 | 0.4707986 | 5.49 | 949.5894 | 1531.42 | 787.84 | 351.908 | 0.1433354 | 0.5782748 | 1000 | 594
67 | 20 | 20 | 0 | 20 | 0 | 20 | 20 | 0 | 0 | 0 | 0.6028369 | 0.8588205 | 0.3659919 | 0.009743819 | 0.4707986 | 5.49 | 949.5894 | 1531.42 | 787.84 | 351.908 | 0.1433354 | 0.5782748 | 1200 | 150
68 | 0 | 25 | 0 | 25 | 0 | 0 | 25 | 0 | 25 | 0 | 0.3404255 | 0.939929 | 0.6153846 | 0.03682052 | 0.5601907 | 5.12 | 907.6205 | 1486.15 | 173.6875 | 421.26 | 0.3122337 | 0.6805112 | 25 | 2743
69 | 0 | 25 | 0 | 25 | 0 | 0 | 25 | 0 | 25 | 0 | 0.3404255 | 0.939929 | 0.6153846 | 0.03682052 | 0.5601907 | 5.12 | 907.6205 | 1486.15 | 173.6875 | 421.26 | 0.3122337 | 0.6805112 | 1000 | 1513
70 | 16.66667 | 0 | 16.66667 | 0 | 16.66667 | 16.66667 | 16.66667 | 16.66667 | 0 | 0 | 0.8184397 | 0.848851 | 0.1808367 | 0.01071584 | 0.4278903 | 4.9 | 1183.624 | 1452.75 | 988.5556 | 44.23333 | 0.3940962 | 0.2555911 | 25 | 1489
71 | 20 | 0 | 0 | 10 | 10 | 20 | 20 | 20 | 0 | 0 | 0.7659574 | 0.8314464 | 0.2315789 | 0.008558575 | 0.4219309 | 5.04 | 1111.599 | 1461.3 | 1020.04 | 43.65 | 0.2045648 | 0.2971246 | 25 | 2197
72 | 20 | 0 | 0 | 10 | 10 | 20 | 20 | 20 | 0 | 0 | 0.7659574 | 0.8314464 | 0.2315789 | 0.008558575 | 0.4219309 | 5.04 | 1111.599 | 1461.3 | 1020.04 | 43.65 | 0.2045648 | 0.2971246 | 600 | 1870
73 | 20 | 0 | 0 | 10 | 10 | 20 | 20 | 20 | 0 | 0 | 0.7659574 | 0.8314464 | 0.2315789 | 0.008558575 | 0.4219309 | 5.04 | 1111.599 | 1461.3 | 1020.04 | 43.65 | 0.2045648 | 0.2971246 | 800 | 1597
74 | 20 | 0 | 0 | 10 | 10 | 20 | 20 | 20 | 0 | 0 | 0.7659574 | 0.8314464 | 0.2315789 | 0.008558575 | 0.4219309 | 5.04 | 1111.599 | 1461.3 | 1020.04 | 43.65 | 0.2045648 | 0.2971246 | 1000 | 745
75 | 20 | 0 | 0 | 10 | 10 | 20 | 20 | 20 | 0 | 0 | 0.7659574 | 0.8314464 | 0.2315789 | 0.008558575 | 0.4219309 | 5.04 | 1111.599 | 1461.3 | 1020.04 | 43.65 | 0.2045648 | 0.2971246 | 1200 | 250
76 | 22.22222 | 0 | 0 | 11.11111 | 11.11111 | 22.22222 | 22.22222 | 11.11111 | 0 | 0 | 0.751773 | 0.8327138 | 0.2681062 | 0.008600576 | 0.3349225 | 4.19 | 1082.606 | 1482.556 | 1040.691 | 43.33333 | 0.2131264 | 0.3067093 | 25 | 1320
77 | 22.22222 | 0 | 0 | 11.11111 | 11.11111 | 22.22222 | 22.22222 | 11.11111 | 0 | 0 | 0.751773 | 0.8327138 | 0.2681062 | 0.008600576 | 0.3349225 | 4.19 | 1082.606 | 1482.556 | 1040.691 | 43.33333 | 0.2131264 | 0.3067093 | 1000 | 935
78 | 25 | 0 | 0 | 25 | 0 | 25 | 25 | 0 | 0 | 0 | 0.3390071 | 0 | 0.3441296 | 0 | 0.1394517 | 2.54 | 1012.051 | 1516.625 | 980.75 | 42.325 | 0.126902 | 0.3610224 | 23 | 1100
79 | 25 | 0 | 0 | 25 | 0 | 25 | 25 | 0 | 0 | 0 | 0.3390071 | 0 | 0.3441296 | 0 | 0.1394517 | 2.54 | 1012.051 | 1516.625 | 980.75 | 42.325 | 0.126902 | 0.3610224 | 600 | 520
80 | 25 | 0 | 0 | 25 | 0 | 25 | 25 | 0 | 0 | 0 | 0.3390071 | 0 | 0.3441296 | 0 | 0.1394517 | 2.54 | 1012.051 | 1516.625 | 980.75 | 42.325 | 0.126902 | 0.3610224 | 800 | 500
81 | 25 | 0 | 0 | 25 | 0 | 25 | 25 | 0 | 0 | 0 | 0.3390071 | 0 | 0.3441296 | 0 | 0.1394517 | 2.54 | 1012.051 | 1516.625 | 980.75 | 42.325 | 0.126902 | 0.3610224 | 1000 | 540
82 | 25 | 0 | 0 | 25 | 0 | 25 | 25 | 0 | 0 | 0 | 0.3390071 | 0 | 0.3441296 | 0 | 0.1394517 | 2.54 | 1012.051 | 1516.625 | 980.75 | 42.325 | 0.126902 | 0.3610224 | 1200 | 200
83 | 20 | 0 | 0 | 20 | 0 | 20 | 20 | 0 | 20 | 0 | 0.6028369 | 0.8655796 | 0.3659919 | 0.01042495 | 0.2717521 | 3.8 | 978.1764 | 1496.1 | 784.64 | 39.38 | 0.117042 | 0.3929712 | 25 | 1375
84 | 20 | 0 | 0 | 20 | 0 | 20 | 20 | 0 | 20 | 0 | 0.6028369 | 0.8655796 | 0.3659919 | 0.01042495 | 0.2717521 | 3.8 | 978.1764 | 1496.1 | 784.64 | 39.38 | 0.117042 | 0.3929712 | 25 | 1375
85 | 20 | 0 | 0 | 20 | 20 | 20 | 0 | 0 | 20 | 0 | 0.6028369 | 0.869635 | 0.4145749 | 0.01157812 | 0.250298 | 3.8 | 1000.547 | 1520.1 | 807.2 | 39.36 | 0.3137553 | 0.3929712 | 25 | 735
86 | 20 | 0 | 0 | 0 | 10 | 30 | 30 | 10 | 0 | 0 | 0.4794326 | 0.8459784 | 0.1975709 | 0.007994863 | 0.2741359 | 3.48 | 1104.068 | 1447.28 | 965.44 | 43.07 | 0.1592818 | 0.2651757 | 25 | 1280
87 | 20 | 0 | 0 | 0 | 10 | 30 | 30 | 10 | 0 | 0 | 0.4794326 | 0.8459784 | 0.1975709 | 0.007994863 | 0.2741359 | 3.48 | 1104.068 | 1447.28 | 965.44 | 43.07 | 0.1592818 | 0.2651757 | 800 | 728
88 | 20 | 0 | 0 | 0 | 10 | 30 | 30 | 10 | 0 | 0 | 0.4794326 | 0.8459784 | 0.1975709 | 0.007994863 | 0.2741359 | 3.48 | 1104.068 | 1447.28 | 965.44 | 43.07 | 0.1592818 | 0.2651757 | 1000 | 403
89 | 25 | 0 | 0 | 0 | 25 | 25 | 25 | 0 | 0 | 0 | 0.3404255 | 0.8385434 | 0.2834008 | 0.007218968 | 0.05601907 | 0.96 | 1075.369 | 1501.625 | 1097 | 43.55 | 0.3207547 | 0.2811502 | 20 | 1152
90 | 25 | 0 | 0 | 0 | 25 | 25 | 25 | 0 | 0 | 0 | 0.3404255 | 0.8385434 | 0.2834008 | 0.007218968 | 0.05601907 | 0.96 | 1075.369 | 1501.625 | 1097 | 43.55 | 0.3207547 | 0.2811502 | 200 | 740
91 | 20 | 0 | 0 | 0 | 20 | 20 | 20 | 0 | 20 | 0 | 0.6028369 | 0.8601724 | 0.3174089 | 0.01033973 | 0.2824791 | 3.57 | 1037.055 | 1484.1 | 878.24 | 40.36 | 0.2721242 | 0.3290735 | 25 | 991
92 | 0 | 12.00672 | 0 | 19.98321 | 1.007557 | 13.01427 | 41.98153 | 0 | 12.00672 | 0 | 0.4822695 | 0.9374789 | 0.5512736 | 0.03799702 | 0.4934446 | 4.84 | 981.9923 | 1437.411 | 153.4567 | 220.6284 | 0.3081176 | 0.5814696 | 25 | 2680
93 | 0 | 6.976744 | 11.62791 | 11.62791 | 0 | 23.25581 | 23.25581 | 23.25581 | 0 | 0 | 0.7148936 | 0.8999662 | 0.2689012 | 0.01895095 | 0.6448153 | 6.98 | 1147.346 | 1380.693 | 190.3299 | 147.2726 | 0.2836629 | 0.3929712 | 25 | 1176
94 | 0 | 20 | 20 | 0 | 0 | 20 | 20 | 20 | 0 | 0 | 0.6028369 | 0.9547989 | 0.1975709 | 0.07039055 | 0.8629321 | 8.63 | 1153.687 | 1398.08 | 282.56 | 350.648 | 0.3101035 | 0.3929712 | 25 | 1322
95 | 0 | 20 | 20 | 0 | 0 | 20 | 20 | 20 | 0 | 0 | 0.6028369 | 0.9547989 | 0.1975709 | 0.07039055 | 0.8629321 | 8.63 | 1153.687 | 1398.08 | 282.56 | 350.648 | 0.3101035 | 0.3929712 | 600 | 1328
96 | 0 | 20 | 0 | 10 | 10 | 20 | 20 | 20 | 0 | 0 | 0.7659574 | 0.9416188 | 0.3676113 | 0.04731704 | 0.7794994 | 8.04 | 1049.748 | 1416.08 | 225.16 | 348.418 | 0.3138771 | 0.4888179 | 25 | 1595
97 | 0 | 20 | 0 | 10 | 10 | 20 | 20 | 20 | 0 | 0 | 0.7659574 | 0.9416188 | 0.3676113 | 0.04731704 | 0.7794994 | 8.04 | 1049.748 | 1416.08 | 225.16 | 348.418 | 0.3138771 | 0.4888179 | 800 | 983
98 | 0 | 20 | 0 | 10 | 10 | 20 | 20 | 20 | 0 | 0 | 0.7659574 | 0.9416188 | 0.3676113 | 0.04731704 | 0.7794994 | 8.04 | 1049.748 | 1416.08 | 225.16 | 348.418 | 0.3138771 | 0.4888179 | 1000 | 983
99 | 0 | 20 | 0 | 10 | 10 | 20 | 20 | 20 | 0 | 0 | 0.7659574 | 0.9416188 | 0.3676113 | 0.04731704 | 0.7794994 | 8.04 | 1049.748 | 1416.08 | 225.16 | 348.418 | 0.3138771 | 0.4888179 | 1200 | 170
100 | 0 | 16.66667 | 0 | 16.66667 | 16.66667 | 0 | 16.66667 | 0 | 16.66667 | 16.66667 | 0.6028369 | 0.9629098 | 0.8178138 | 0.1568284 | 0.476758 | 4.65 | 964.8641 | 1524.1 | 171.5556 | 292.1233 | 0.7144451 | 0.7124601 | 25 | 3338
101 | 0 | 25 | 0 | 25 | 0 | 25 | 25 | 0 | 0 | 0 | 0.3404255 | 0.9272558 | 0.51417 | 0.02573078 | 0.5828367 | 5.92 | 945.1992 | 1460.1 | 152.75 | 423.285 | 0.2635423 | 0.600639 | 20 | 1630
102 | 0 | 25 | 0 | 25 | 0 | 25 | 25 | 0 | 0 | 0 | 0.3404255 | 0.9272558 | 0.51417 | 0.02573078 | 0.5828367 | 5.92 | 945.1992 | 1460.1 | 152.75 | 423.285 | 0.2635423 | 0.600639 | 200 | 1268
103 | 0 | 25 | 0 | 25 | 0 | 25 | 25 | 0 | 0 | 0 | 0.3404255 | 0.9272558 | 0.51417 | 0.02573078 | 0.5828367 | 5.92 | 945.1992 | 1460.1 | 152.75 | 423.285 | 0.2635423 | 0.600639 | 400 | 1115
104 | 0 | 25 | 0 | 25 | 0 | 25 | 25 | 0 | 0 | 0 | 0.3404255 | 0.9272558 | 0.51417 | 0.02573078 | 0.5828367 | 5.92 | 945.1992 | 1460.1 | 152.75 | 423.285 | 0.2635423 | 0.600639 | 600 | 1062
105 | 0 | 25 | 0 | 25 | 0 | 25 | 25 | 0 | 0 | 0 | 0.3404255 | 0.9272558 | 0.51417 | 0.02573078 | 0.5828367 | 5.92 | 945.1992 | 1460.1 | 152.75 | 423.285 | 0.2635423 | 0.600639 | 800 | 1058
106 | 0 | 20 | 0 | 20 | 0 | 20 | 20 | 0 | 0 | 20 | 0.6028369 | 0.9264109 | 0.7449393 | 0.03302271 | 0.5101311 | 5.3 | 948.9929 | 1508.08 | 139.84 | 344.968 | 0.5462568 | 0.6485623 | 25 | 2500
107 | 0 | 20 | 0 | 20 | 0 | 20 | 20 | 0 | 0 | 20 | 0.6028369 | 0.9264109 | 0.7449393 | 0.03302271 | 0.5101311 | 5.3 | 948.9929 | 1508.08 | 139.84 | 344.968 | 0.5462568 | 0.6485623 | 400 | 1630
108 | 0 | 20 | 0 | 20 | 0 | 20 | 20 | 0 | 0 | 20 | 0.6028369 | 0.9264109 | 0.7449393 | 0.03302271 | 0.5101311 | 5.3 | 948.9929 | 1508.08 | 139.84 | 344.968 | 0.5462568 | 0.6485623 | 600 | 1260
109 | 0 | 25 | 0 | 25 | 25 | 25 | 0 | 0 | 0 | 0 | 0.3404255 | 0.9568266 | 0.5748988 | 0.07734951 | 0.5625745 | 5.93 | 975.4058 | 1490.1 | 169 | 423.26 | 0.509434 | 0.600639 | 20 | 1795
110 | 0 | 25 | 0 | 25 | 25 | 25 | 0 | 0 | 0 | 0 | 0.3404255 | 0.9568266 | 0.5748988 | 0.07734951 | 0.5625745 | 5.93 | 975.4058 | 1490.1 | 169 | 423.26 | 0.509434 | 0.600639 | 100 | 1506
111 | 0 | 25 | 0 | 25 | 25 | 25 | 0 | 0 | 0 | 0 | 0.3404255 | 0.9568266 | 0.5748988 | 0.07734951 | 0.5625745 | 5.93 | 975.4058 | 1490.1 | 169 | 423.26 | 0.509434 | 0.600639 | 200 | 1266
112 | 0 | 25 | 0 | 25 | 25 | 25 | 0 | 0 | 0 | 0 | 0.3404255 | 0.9568266 | 0.5748988 | 0.07734951 | 0.5625745 | 5.93 | 975.4058 | 1490.1 | 169 | 423.26 | 0.509434 | 0.600639 | 300 | 1183
113 | 0 | 25 | 0 | 25 | 25 | 25 | 0 | 0 | 0 | 0 | 0.3404255 | 0.9568266 | 0.5748988 | 0.07734951 | 0.5625745 | 5.93 | 975.4058 | 1490.1 | 169 | 423.26 | 0.509434 | 0.600639 | 400 | 1175
114 | 0 | 25 | 0 | 25 | 25 | 25 | 0 | 0 | 0 | 0 | 0.3404255 | 0.9568266 | 0.5748988 | 0.07734951 | 0.5625745 | 5.93 | 975.4058 | 1490.1 | 169 | 423.26 | 0.509434 | 0.600639 | 600 | 1162
115 | 0 | 25 | 0 | 25 | 25 | 25 | 0 | 0 | 0 | 0 | 0.3404255 | 0.9568266 | 0.5748988 | 0.07734951 | 0.5625745 | 5.93 | 975.4058 | 1490.1 | 169 | 423.26 | 0.509434 | 0.600639 | 1000 | 1159
116 | 0 | 50.02501 | 0 | 0 | 0 | 16.65833 | 16.65833 | 16.65833 | 0 | 0 | 0.1702128 | 0.9061338 | 0.3077652 | 0.01379214 | 1 | 9.86 | 942.5935 | 1455.334 | 267.1819 | 815.2246 | 0.1691212 | 0.5750799 | 23 | 1576
117 | 0 | 50.02501 | 0 | 0 | 0 | 16.65833 | 16.65833 | 16.65833 | 0 | 0 | 0.1702128 | 0.9061338 | 0.3077652 | 0.01379214 | 1 | 9.86 | 942.5935 | 1455.334 | 267.1819 | 815.2246 | 0.1691212 | 0.5750799 | 1000 | 139
118 | 0 | 50.02501 | 0 | 0 | 0 | 16.65833 | 16.65833 | 16.65833 | 0 | 0 | 0.1702128 | 0.9061338 | 0.3077652 | 0.01379214 | 1 | 9.86 | 942.5935 | 1455.334 | 267.1819 | 815.2246 | 0.1691212 | 0.5750799 | 1200 | 32
119 | 0 | 20 | 0 | 0 | 0 | 20 | 20 | 20 | 20 | 0 | 0.6028369 | 0.9360426 | 0.2785425 | 0.03366335 | 0.8402861 | 8.68 | 1018.426 | 1392.88 | 247.04 | 347.228 | 0.1348144 | 0.456869 | 25 | 1298
120 | 0 | 20 | 0 | 0 | 0 | 20 | 20 | 20 | 20 | 0 | 0.6028369 | 0.9360426 | 0.2785425 | 0.03366335 | 0.8402861 | 8.68 | 1018.426 | 1392.88 | 247.04 | 347.228 | 0.1348144 | 0.456869 | 600 | 1230
121 | 0 | 20 | 0 | 0 | 0 | 20 | 20 | 20 | 20 | 0 | 0.6028369 | 0.9360426 | 0.2785425 | 0.03366335 | 0.8402861 | 8.68 | 1018.426 | 1392.88 | 247.04 | 347.228 | 0.1348144 | 0.456869 | 800 | 1289
122 | 0 | 20 | 0 | 0 | 0 | 20 | 20 | 20 | 20 | 0 | 0.6028369 | 0.9360426 | 0.2785425 | 0.03366335 | 0.8402861 | 8.68 | 1018.426 | 1392.88 | 247.04 | 347.228 | 0.1348144 | 0.456869 | 1000 | 259
123 | 0 | 25 | 0 | 0 | 0 | 25 | 25 | 25 | 0 | 0 | 0.3404255 | 0.9314802 | 0.2348178 | 0.02579827 | 0.8700834 | 8.78 | 1060.572 | 1387.6 | 260.75 | 427.135 | 0.1491175 | 0.4408946 | 25 | 115
124 | 0 | 25 | 0 | 0 | 0 | 25 | 25 | 25 | 0 | 0 | 0.3404255 | 0.9314802 | 0.2348178 | 0.02579827 | 0.8700834 | 8.78 | 1060.572 | 1387.6 | 260.75 | 427.135 | 0.1491175 | 0.4408946 | 600 | 1035
125 | 0 | 25 | 0 | 0 | 0 | 25 | 25 | 25 | 0 | 0 | 0.3404255 | 0.9314802 | 0.2348178 | 0.02579827 | 0.8700834 | 8.78 | 1060.572 | 1387.6 | 260.75 | 427.135 | 0.1491175 | 0.4408946 | 800 | 300
126 | 0 | 25 | 0 | 0 | 0 | 25 | 25 | 25 | 0 | 0 | 0.3404255 | 0.9314802 | 0.2348178 | 0.02579827 | 0.8700834 | 8.78 | 1060.572 | 1387.6 | 260.75 | 427.135 | 0.1491175 | 0.4408946 | 1000 | 115
127 | 0 | 23.98082 | 0 | 0 | 23.98082 | 4.076739 | 0 | 0 | 23.98082 | 23.98082 | 0.4740426 | 0.9632477 | 0.8058719 | 0.1490562 | 0.5387366 | 5.16 | 952.3798 | 1541.311 | 198.5347 | 405.6616 | 0.7924433 | 0.6613419 | 25 | 2034
128 | 0 | 23.98082 | 0 | 0 | 23.98082 | 4.076739 | 0 | 0 | 23.98082 | 23.98082 | 0.4740426 | 0.9632477 | 0.8058719 | 0.1490562 | 0.5387366 | 5.16 | 952.3798 | 1541.311 | 198.5347 | 405.6616 | 0.7924433 | 0.6613419 | 600 | 750
129 | 0 | 23.98082 | 0 | 0 | 23.98082 | 4.076739 | 0 | 0 | 23.98082 | 23.98082 | 0.4740426 | 0.9632477 | 0.8058719 | 0.1490562 | 0.5387366 | 5.16 | 952.3798 | 1541.311 | 198.5347 | 405.6616 | 0.7924433 | 0.6613419 | 1200 | 750
130 | 0 | 23.25581 | 0 | 0 | 23.25581 | 6.976744 | 0 | 0 | 23.25581 | 23.25581 | 0.5248227 | 0.9605441 | 0.7829771 | 0.1204196 | 0.5363528 | 5.28 | 953.6518 | 1534.312 | 193.6723 | 394.4767 | 0.7649436 | 0.6485623 | 25 | 2050
131 | 0 | 23.25581 | 0 | 0 | 23.25581 | 6.976744 | 0 | 0 | 23.25581 | 23.25581 | 0.5248227 | 0.9605441 | 0.7829771 | 0.1204196 | 0.5363528 | 5.28 | 953.6518 | 1534.312 | 193.6723 | 394.4767 | 0.7649436 | 0.6485623 | 1000 | 586
132 | 0 | 23.25581 | 0 | 0 | 23.25581 | 6.976744 | 0 | 0 | 23.25581 | 23.25581 | 0.5248227 | 0.9605441 | 0.7829771 | 0.1204196 | 0.5363528 | 5.28 | 953.6518 | 1534.312 | 193.6723 | 394.4767 | 0.7649436 | 0.6485623 | 1200 | 586
133 | 0 | 25 | 0 | 0 | 25 | 0 | 0 | 0 | 25 | 25 | 0.3404255 | 0.9673876 | 0.8380567 | 0.2317218 | 0.5542312 | 4.96 | 950.6707 | 1551.15 | 205.25 | 421.385 | 0.8311016 | 0.6421725 | 25 | 2327
134 | 0 | 25 | 0 | 0 | 25 | 0 | 0 | 0 | 25 | 25 | 0.3404255 | 0.9673876 | 0.8380567 | 0.2317218 | 0.5542312 | 4.96 | 950.6707 | 1551.15 | 205.25 | 421.385 | 0.8311016 | 0.6421725 | 1000 | 979
135 | 0 | 25 | 0 | 0 | 25 | 0 | 0 | 0 | 25 | 25 | 0.3404255 | 0.9673876 | 0.8380567 | 0.2317218 | 0.5542312 | 4.96 | 950.6707 | 1551.15 | 205.25 | 421.385 | 0.8311016 | 0.6421725 | 1200 | 979
136 | 0 | 0 | 10.52632 | 0 | 0 | 42.10526 | 5.263158 | 21.05263 | 21.05263 | 0 | 0.3702128 | 0.9635012 | 0.1287023 | 0.1054907 | 0.6305125 | 6.82 | 1151.31 | 1340.758 | 232.1662 | 37.23684 | 0.1141205 | 0.284345 | 25 | 1115
137 | 0 | 0 | 10 | 0 | 0 | 40 | 10 | 20 | 20 | 0 | 0.4397163 | 0.9676411 | 0.1489879 | 0.188555 | 0.6126341 | 6.68 | 1146.892 | 1342.72 | 227.64 | 37.18 | 0.1272672 | 0.2971246 | 25 | 1065
138 | 0 | 0 | 10 | 0 | 0 | 40 | 10 | 20 | 20 | 0 | 0.4397163 | 0.9676411 | 0.1489879 | 0.188555 | 0.6126341 | 6.68 | 1146.892 | 1342.72 | 227.64 | 37.18 | 0.1272672 | 0.2971246 | 600 | 718
139 | 0 | 0 | 10 | 0 | 0 | 40 | 10 | 20 | 20 | 0 | 0.4397163 | 0.9676411 | 0.1489879 | 0.188555 | 0.6126341 | 6.68 | 1146.892 | 1342.72 | 227.64 | 37.18 | 0.1272672 | 0.2971246 | 800 | 135
140 | 0 | 0 | 9.52381 | 0 | 0 | 38.09524 | 14.28571 | 19.04762 | 19.04762 | 0 | 0.4751773 | 0.9709361 | 0.1673414 | 0.4272901 | 0.5947557 | 6.56 | 1143.019 | 1344.495 | 222.9025 | 37.12857 | 0.1391618 | 0.3067093 | 25 | 1025
141 | 0 | 0 | 9.090909 | 0 | 0 | 36.36364 | 18.18182 | 18.18182 | 18.18182 | 0 | 0.4921986 | 0.9485468 | 0.1840265 | 0.04742425 | 0.579261 | 6.44 | 1139.596 | 1346.109 | 218.0661 | 37.08182 | 0.1499751 | 0.3162939 | 25 | 980
142 | 0 | 0 | 9.090909 | 0 | 0 | 36.36364 | 18.18182 | 18.18182 | 18.18182 | 0 | 0.4921986 | 0.9485468 | 0.1840265 | 0.04742425 | 0.579261 | 6.44 | 1139.596 | 1346.109 | 218.0661 | 37.08182 | 0.1499751 | 0.3162939 | 600 | 859
143 | 0 | 0 | 9.090909 | 0 | 0 | 36.36364 | 18.18182 | 18.18182 | 18.18182 | 0 | 0.4921986 | 0.9485468 | 0.1840265 | 0.04742425 | 0.579261 | 6.44 | 1139.596 | 1346.109 | 218.0661 | 37.08182 | 0.1499751 | 0.3162939 | 800 | 195
144 | 0 | 0 | 11.11111 | 0 | 0 | 44.44444 | 0 | 22.22222 | 22.22222 | 0 | 0.2056738 | 0.9586854 | 0.1061628 | 0.06301425 | 0.6293206 | 6.96 | 1156.398 | 1338.578 | 236.321 | 37.3 | 0.09951309 | 0.2715655 | 25 | 1160
145 | 0 | 0 | 11.11111 | 0 | 0 | 44.44444 | 0 | 22.22222 | 22.22222 | 0 | 0.2056738 | 0.9586854 | 0.1061628 | 0.06301425 | 0.6293206 | 6.96 | 1156.398 | 1338.578 | 236.321 | 37.3 | 0.09951309 | 0.2715655 | 600 | 405
146 | 0 | 0 | 11.11111 | 0 | 0 | 44.44444 | 0 | 22.22222 | 22.22222 | 0 | 0.2056738 | 0.9586854 | 0.1061628 | 0.06301425 | 0.6293206 | 6.96 | 1156.398 | 1338.578 | 236.321 | 37.3 | 0.09951309 | 0.2715655 | 800 | 85
147 | 0 | 0 | 7.990166 | 0 | 30.73141 | 17.76275 | 30.73141 | 12.78427 | 0 | 0 | 0.470922 | 0.9943393 | 0.403206 | 0.07115875 | 0.3170441 | 4.42 | 1135.145 | 1395.14 | 101.208 | 38.01494 | 0.6057318 | 0.3961661 | 25 | 845
148 | 0 | 0 | 7.990166 | 0 | 30.73141 | 17.76275 | 30.73141 | 12.78427 | 0 | 0 | 0.470922 | 0.9943393 | 0.403206 | 0.07115875 | 0.3170441 | 4.42 | 1135.145 | 1395.14 | 101.208 | 38.01494 | 0.6057318 | 0.3961661 | 60 | 795
149 | 0 | 0 | 7.990166 | 0 | 30.73141 | 17.76275 | 30.73141 | 12.78427 | 0 | 0 | 0.470922 | 0.9943393 | 0.403206 | 0.07115875 | 0.3170441 | 4.42 | 1135.145 | 1395.14 | 101.208 | 38.01494 | 0.6057318 | 0.3961661 | 100 | 765
150 | 0 | 0 | 7.990166 | 0 | 30.73141 | 17.76275 | 30.73141 | 12.78427 | 0 | 0 | 0.470922 | 0.9943393 | 0.403206 | 0.07115875 | 0.3170441 | 4.42 | 1135.145 | 1395.14 | 101.208 | 38.01494 | 0.6057318 | 0.3961661 | 200 | 650
151 | 0 | 0 | 7.990166 | 0 | 30.73141 | 17.76275 | 30.73141 | 12.78427 | 0 | 0 | 0.470922 | 0.9943393 | 0.403206 | 0.07115875 | 0.3170441 | 4.42 | 1135.145 | 1395.14 | 101.208 | 38.01494 | 0.6057318 | 0.3961661 | 300 | 590
152 | 0 | 0 | 12.49062 | 0 | 12.49062 | 37.50938 | 12.49062 | 25.01875 | 0 | 0 | 0.4666667 | 0.9895235 | 0.1638264 | 0.07947288 | 0.4266985 | 4.79 | 1196.229 | 1348.631 | 187.9691 | 39.61362 | 0.3241671 | 0.2811502 | 25 | 903
153 | 0 | 0 | 7.984032 | 0 | 30.73852 | 17.76447 | 30.73852 | 12.77445 | 0 | 0 | 0.4695035 | 0.9943393 | 0.4033067 | 0.07110372 | 0.3170441 | 4.42 | 1135.104 | 1395.154 | 101.1994 | 38.01337 | 0.6057823 | 0.3961661 | 25 | 822
154 | 0 | 0 | 7.984032 | 0 | 30.73852 | 17.76447 | 30.73852 | 12.77445 | 0 | 0 | 0.4695035 | 0.9943393 | 0.4033067 | 0.07110372 | 0.3170441 | 4.42 | 1135.104 | 1395.154 | 101.1994 | 38.01337 | 0.6057823 | 0.3961661 | 300 | 590
155 | 0 | 0 | 12.5 | 12.5 | 0 | 25 | 25 | 25 | 0 | 0 | 0.5446809 | 0.971612 | 0.2550607 | 0.643859 | 0.4827175 | 5.73 | 1176.497 | 1364.95 | 146.9375 | 39.05 | 0.2892575 | 0.3610224 | 25 | 1150
156 | 0 | 0 | 12.5 | 0 | 12.5 | 37.5 | 12.5 | 25 | 0 | 0 | 0.5219858 | 0.9917202 | 0.1639676 | 0.07186719 | 0.4266985 | 4.79 | 1196.195 | 1348.675 | 187.9375 | 39.6125 | 0.3244066 | 0.2907348 | 25 | 903
157 | 0 | 0 | 15.0015 | 0 | 9.990999 | 30.003 | 20.012 | 24.9925 | 0 | 0 | 0.5262411 | 0.9936634 | 0.1821899 | 0.06620794 | 0.4112038 | 4.92 | 1204.212 | 1352.436 | 168.1934 | 39.85935 | 0.3512326 | 0.3162939 | 25 | 1100
158 | 0 | 0 | 15.0015 | 0 | 9.990999 | 30.003 | 20.012 | 24.9925 | 0 | 0 | 0.5262411 | 0.9936634 | 0.1821899 | 0.06620794 | 0.4112038 | 4.92 | 1204.212 | 1352.436 | 168.1934 | 39.85935 | 0.3512326 | 0.3162939 | 72 | 1020
159 | 0 | 0 | 15 | 0 | 10 | 30 | 20 | 25 | 0 | 0 | 0.5262411 | 0.9936634 | 0.1821862 | 0.06620894 | 0.4183552 | 4.92 | 1204.216 | 1352.44 | 168.19 | 39.86 | 0.3513086 | 0.2971246 | 25 | 1150
160 | 0 | 0 | 15 | 0 | 10 | 30 | 20 | 25 | 0 | 0 | 0.5262411 | 0.9936634 | 0.1821862 | 0.06620894 | 0.4183552 | 4.92 | 1204.216 | 1352.44 | 168.19 | 39.86 | 0.3513086 | 0.2971246 | 72 | 1040
161 | 0 | 0 | 27.53674 | 0 | 4.968509 | 34.9895 | 4.968509 | 27.53674 | 0 | 0 | 0.3276596 | 0.9819196 | 0.06879475 | 0.1369603 | 0.4421931 | 4.49 | 1262.36 | 1347.631 | 207.7296 | 41.18705 | 0.3431674 | 0.2332268 | 25 | 540
162 | 0 | 0 | 27.53674 | 0 | 4.968509 | 34.9895 | 4.968509 | 27.53674 | 0 | 0 | 0.3276596 | 0.9819196 | 0.06879475 | 0.1369603 | 0.4421931 | 4.82 | 1262.36 | 1347.631 | 207.7296 | 41.18705 | 0.3431674 | 0.2332268 | 25 | 540
163 | 0 | 0 | 19.04762 | 4.761905 | 19.04762 | 19.04762 | 19.04762 | 19.04762 | 0 | 0 | 0.7375887 | 0.9869044 | 0.2984384 | 0.1218522 | 0.4266985 | 5.27 | 1180.835 | 1388.533 | 126.6576 | 39.38571 | 0.542547 | 0.3546326 | 25 | 1112
164 | 0 | 0 | 18.18182 | 9.090909 | 18.18182 | 18.18182 | 18.18182 | 18.18182 | 0 | 0 | 0.5702128 | 0.9695843 | 0.3312477 | 0.3606691 | 0.4934446 | 5.49 | 1169.205 | 1396.327 | 123.1736 | 39.00909 | 0.5444863 | 0.341853 | 25 | 1317
165 | 0 | 0 | 25 | 12.5 | 0 | 25 | 25 | 0 | 12.5 | 0 | 0.5446809 | 0.9663315 | 0.3421053 | 0.1879162 | 0.5315852 | 5.94 | 1135.605 | 1404.2 | 190.734375 | 36.4625 | 0.386336 | 0.4025559 | 25 | 1260
166 | 0 | 0 | 25 | 12.5 | 0 | 25 | 25 | 0 | 12.5 | 0 | 0.5446809 | 0.9663315 | 0.3421053 | 0.1879162 | 0.5315852 | 5.94 | 1135.605 | 1404.2 | 190.734375 | 36.4625 | 0.386336 | 0.4025559 | 1000 | 368
167 | 0 | 0 | 25 | 12.5 | 0 | 25 | 25 | 0 | 12.5 | 0 | 0.5446809 | 0.9663315 | 0.3421053 | 0.1879162 | 0.5315852 | 5.94 | 1135.605 | 1404.2 | 190.734375 | 36.4625 | 0.386336 | 0.4025559 | 1200 | 60
168 | 0 | 0 | 17.3913 | 13.04348 | 17.3913 | 17.3913 | 17.3913 | 17.3913 | 0 | 0 | 0.8113475 | 0.97195 | 0.361204 | 0.958334 | 0.466031 | 5.65 | 1158.62 | 1403.443 | 119.8034 | 38.66522 | 0.5462568 | 0.3961661 | 25 | 1373
169 | 0 | 0 | 20 | 20 | 20 | 20 | 20 | 0 | 0 | 0 | 0.6028369 | 0.961558 | 0.48583 | 0.1307181 | 0.4016687 | 4.86 | 1118.161 | 1437.96 | 117.44 | 36.72 | 0.6319537 | 0.456869 | 25 | 1369
170 | 0 | 0 | 20 | 20 | 20 | 20 | 20 | 0 | 0 | 0 | 0.6028369 | 0.961558 | 0.48583 | 0.1307181 | 0.4016687 | 4.86 | 1118.161 | 1437.96 | 117.44 | 36.72 | 0.6319537 | 0.456869 | 800 | 822
171 | 0 | 0 | 20 | 20 | 20 | 20 | 20 | 0 | 0 | 0 | 0.6028369 | 0.961558 | 0.48583 | 0.1307181 | 0.4016687 | 4.86 | 1118.161 | 1437.96 | 117.44 | 36.72 | 0.6319537 | 0.456869 | 1000 | 778
172 | 0 | 0 | 20 | 20 | 20 | 20 | 20 | 0 | 0 | 0 | 0.6028369 | 0.961558 | 0.48583 | 0.1307181 | 0.4016687 | 4.86 | 1118.161 | 1437.96 | 117.44 | 36.72 | 0.6319537 | 0.456869 | 1200 | 699
173 | 0 | 0 | 20 | 20 | 20 | 20 | 20 | 0 | 0 | 0 | 0.6028369 | 0.961558 | 0.48583 | 0.1307181 | 0.4016687 | 4.86 | 1118.161 | 1437.96 | 117.44 | 36.72 | 0.6319537 | 0.456869 | 1400 | 367
174 | 0 | 0 | 14.28571 | 14.28571 | 14.28571 | 14.28571 | 14.28571 | 14.28571 | 0 | 14.28571 | 1 | 0.943393 | 0.5714286 | 0.06464177 | 0.4946365 | 6.02 | 1101.735 | 1451.4 | 101.2653 | 37.4 | 0.7091992 | 0.4760383 | 25 | 1637
175 | 0 | 0 | 14.28571 | 14.28571 | 14.28571 | 14.28571 | 14.28571 | 14.28571 | 0 | 14.28571 | 1 | 0.943393 | 0.5714286 | 0.06464177 | 0.4946365 | 6.02 | 1101.735 | 1451.4 | 101.2653 | 37.4 | 0.7091992 | 0.4760383 | 800 | 1065
176 | 0 | 0 | 14.28571 | 14.28571 | 14.28571 | 14.28571 | 14.28571 | 14.28571 | 0 | 14.28571 | 1 | 0.943393 | 0.5714286 | 0.06464177 | 0.4946365 | 6.02 | 1101.735 | 1451.4 | 101.2653 | 37.4 | 0.7091992 | 0.4760383 | 1000 | 736
177 | 0 | 0 | 14.28571 | 14.28571 | 14.28571 | 14.28571 | 14.28571 | 14.28571 | 0 | 14.28571 | 1 | 0.943393 | 0.5714286 | 0.06464177 | 0.4946365 | 6.02 | 1101.735 | 1451.4 | 101.2653 | 37.4 | 0.7091992 | 0.4760383 | 1200 | 703
178 | 0 | 0 | 16.66667 | 16.66667 | 16.66667 | 16.66667 | 16.66667 | 16.66667 | 0 | 0 | 0.8184397 | 0.9662048 | 0.388664 | 0.2273921 | 0.4791418 | 5.78 | 1148.944 | 1409.967 | 116.5556 | 38.35 | 0.5478799 | 0.4153355 | 25 | 1512
179 | 0 | 0 | 16.66667 | 16.66667 | 16.66667 | 16.66667 | 16.66667 | 16.66667 | 0 | 0 | 0.8184397 | 0.9662048 | 0.388664 | 0.2273921 | 0.4791418 | 5.78 | 1148.944 | 1409.967 | 116.5556 | 38.35 | 0.5478799 | 0.4153355 | 800 | 1007
180 | 0 | 0 | 16.66667 | 16.66667 | 16.66667 | 16.66667 | 16.66667 | 16.66667 | 0 | 0 | 0.8184397 | 0.9662048 | 0.388664 | 0.2273921 | 0.4791418 | 5.78 | 1148.944 | 1409.967 | 116.5556 | 38.35 | 0.5478799 | 0.4153355 | 1000 | 814
181 | 0 | 0 | 16.66667 | 16.66667 | 16.66667 | 16.66667 | 16.66667 | 16.66667 | 0 | 0 | 0.8184397 | 0.9662048 | 0.388664 | 0.2273921 | 0.4791418 | 5.78 | 1148.944 | 1409.967 | 116.5556 | 38.35 | 0.5478799 | 0.4153355 | 1200 | 556
182 | 0 | 0 | 20 | 20 | 20 | 0 | 20 | 20 | 0 | 0 | 0.6028369 | 0.9642616 | 0.4566802 | 0.171018 | 0.5017878 | 6.3 | 1156.017 | 1430 | 40.64 | 38.88 | 0.6808886 | 0.456869 | 25 | 1524
183 | 0 | 0 | 20 | 20 | 20 | 0 | 20 | 20 | 0 | 0 | 0.6028369 | 0.9642616 | 0.4566802 | 0.171018 | 0.5017878 | 6.3 | 1156.017 | 1430 | 40.64 | 38.88 | 0.6808886 | 0.456869 | 800 | 1005
184 | 0 | 0 | 20 | 20 | 20 | 0 | 20 | 20 | 0 | 0 | 0.6028369 | 0.9642616 | 0.4566802 | 0.171018 | 0.5017878 | 6.3 | 1156.017 | 1430 | 40.64 | 38.88 | 0.6808886 | 0.456869 | 1000 | 927
185 | 0 | 0 | 20 | 20 | 20 | 0 | 20 | 20 | 0 | 0 | 0.6028369 | 0.9642616 | 0.4566802 | 0.171018 | 0.5017878 | 6.3 | 1156.017 | 1430 | 40.64 | 38.88 | 0.6808886 | 0.456869 | 1200 | 694
186 | 0 | 0 | 20 | 20 | 20 | 0 | 20 | 20 | 0 | 0 | 0.6028369 | 0.9642616 | 0.4566802 | 0.171018 | 0.5017878 | 6.3 | 1156.017 | 1430 | 40.64 | 38.88 | 0.6808886 | 0.456869 | 1400 | 278
187 | 0 | 0 | 20 | 20 | 0 | 20 | 20 | 20 | 0 | 0 | 0.6028369 | 0.9602062 | 0.3109312 | 0.1060579 | 0.4469607 | 6.1 | 1172.912 | 1391.96 | 136.64 | 38.82 | 0.3853317 | 0.5942492 | 25 | 1719
188 | 0 | 0 | 20 | 20 | 0 | 20 | 20 | 20 | 0 | 0 | 0.6028369 | 0.9602062 | 0.3109312 | 0.1060579 | 0.4469607 | 6.1 | 1172.912 | 1391.96 | 136.64 | 38.82 | 0.3853317 | 0.5942492 | 800 | 825
189 | 0 | 0 | 20 | 20 | 0 | 20 | 20 | 20 | 0 | 0 | 0.6028369 | 0.9602062 | 0.3109312 | 0.1060579 | 0.4469607 | 6.1 | 1172.912 | 1391.96 | 136.64 | 38.82 | 0.3853317 | 0.5942492 | 900 | 728
190 | 0 | 0 | 20 | 20 | 0 | 20 | 20 | 20 | 0 | 0 | 0.6028369 | 0.9602062 | 0.3109312 | 0.1060579 | 0.4469607 | 6.1 | 1172.912 | 1391.96 | 136.64 | 38.82 | 0.3853317 | 0.5942492 | 1000 | 635
191 | 0 | 0 | 20 | 20 | 0 | 20 | 20 | 20 | 0 | 0 | 0.6028369 | 0.9602062 | 0.3109312 | 0.1060579 | 0.4469607 | 6.1 | 1172.912 | 1391.96 | 136.64 | 38.82 | 0.3853317 | 0.5942492 | 1100 | 397
192 | 0 | 0 | 20 | 20 | 0 | 20 | 20 | 20 | 0 | 0 | 0.6028369 | 0.9602062 | 0.3109312 | 0.1060579 | 0.4469607 | 6.1 | 1172.912 | 1391.96 | 136.64 | 38.82 | 0.3853317 | 0.5942492 | 1200 | 187
193 | 0 | 0 | 20 | 20 | 20 | 20 | 0 | 20 | 0 | 0 | 0.6028369 | 0.9575025 | 0.3595142 | 0.09271849 | 0.5280095 | 6.09 | 1159.78 | 1415.96 | 139.2 | 38.8 | 0.582045 | 0.3929712 | 25 | 1600
194 | 0 | 0 | 20 | 20 | 20 | 20 | 0 | 20 | 0 | 0 | 0.6028369 | 0.9575025 | 0.3595142 | 0.09271849 | 0.5280095 | 6.09 | 1159.78 | 1415.96 | 139.2 | 38.8 | 0.582045 | 0.3929712 | 800 | 1045
195 | 0 | 0 | 20 | 20 | 20 | 20 | 0 | 20 | 0 | 0 | 0.6028369 | 0.9575025 | 0.3595142 | 0.09271849 | 0.5280095 | 6.09 | 1159.78 | 1415.96 | 139.2 | 38.8 | 0.582045 | 0.3929712 | 1000 | 855
196 | 0 | 0 | 20 | 20 | 20 | 20 | 0 | 20 | 0 | 0 | 0.6028369 | 0.9575025 | 0.3595142 | 0.09271849 | 0.5280095 | 6.09 | 1159.78 | 1415.96 | 139.2 | 38.8 | 0.582045 | 0.3929712 | 1200 | 404
197 | 0 | 0 | 25 | 0 | 25 | 25 | 25 | 0 | 0 | 0 | 0.3404255 | 0.9948462 | 0.3522267 | 0.06282513 | 0.3325387 | 4.14 | 1162.302 | 1407.45 | 140.75 | 38.125 | 0.6436397 | 0.3610224 | 20 | 860
198 | 0 | 0 | 25 | 0 | 25 | 25 | 25 | 0 | 0 | 0 | 0.3404255 | 0.9948462 | 0.3522267 | 0.06282513 | 0.3325387 | 4.14 | 1162.302 | 1407.45 | 140.75 | 38.125 | 0.6436397 | 0.3610224 | 200 | 610
199 | 0 | 0 | 25 | 0 | 25 | 25 | 25 | 0 | 0 | 0 | 0.3404255 | 0.9948462 | 0.3522267 | 0.06282513 | 0.3325387 | 4.14 | 1162.302 | 1407.45 | 140.75 | 38.125 | 0.6436397 | 0.3610224 | 600 | 473
200 | 0 | 0 | 16.66667 | 0 | 16.66667 | 16.66667 | 16.66667 | 16.66667 | 0 | 16.66667 | 0.8184397 | 0.9558973 | 0.4966262 | 0.1008353 | 0.4600715 | 5.72 | 1126.893 | 1433.3 | 111.4722 | 38.45 | 0.7298641 | 0.4153355 | 25 | 1550
201 | 0 | 0 | 16.66667 | 0 | 16.66667 | 16.66667 | 16.66667 | 16.66667 | 0 | 16.66667 | 0.8184397 | 0.9558973 | 0.4966262 | 0.1008353 | 0.4600715 | 5.72 | 1126.893 | 1433.3 | 111.4722 | 38.45 | 0.7298641 | 0.4153355 | 800 | 577
202 | 0 | 0 | 16.66667 | 0 | 16.66667 | 16.66667 | 16.66667 | 16.66667 | 0 | 16.66667 | 0.8184397 | 0.9558973 | 0.4966262 | 0.1008353 | 0.4600715 | 5.72 | 1126.893 | 1433.3 | 111.4722 | 38.45 | 0.7298641 | 0.4153355 | 1000 | 409
203 | 0 | 0 | 16.66667 | 0 | 16.66667 | 16.66667 | 16.66667 | 16.66667 | 0 | 16.66667 | 0.8184397 | 0.9558973 | 0.4966262 | 0.1008353 | 0.4600715 | 5.72 | 1126.893 | 1433.3 | 111.4722 | 38.45 | 0.7298641 | 0.4153355 | 1200 | 345
204 | 0 | 0 | 20 | 0 | 20 | 20 | 20 | 20 | 0 | 0 | 0.6028369 | 0.996705 | 0.2623482 | 0.06422557 | 0.3992849 | 4.99 | 1193.671 | 1379.96 | 130.24 | 39.8 | 0.5404139 | 0.3290735 | 25 | 1597
205 | 0 | 0 | 20 | 0 | 20 | 20 | 20 | 20 | 0 | 0 | 0.6028369 | 0.996705 | 0.2623482 | 0.06422557 | 0.3992849 | 4.99 | 1193.671 | 1379.96 | 130.24 | 39.8 | 0.5404139 | 0.3290735 | 400 | 790
206 | 0 | 0 | 20 | 0 | 20 | 20 | 20 | 20 | 0 | 0 | 0.6028369 | 0.996705 | 0.2623482 | 0.06422557 | 0.3992849 | 4.99 | 1193.671 | 1379.96 | 130.24 | 39.8 | 0.5404139 | 0.3290735 | 600 | 675
207 | 0 | 0 | 20 | 0 | 20 | 20 | 20 | 20 | 0 | 0 | 0.6028369 | 0.996705 | 0.2623482 | 0.06422557 | 0.3992849 | 4.99 | 1193.671 | 1379.96 | 130.24 | 39.8 | 0.5404139 | 0.3290735 | 800 | 535
208 | 0 | 0 | 20 | 0 | 20 | 20 | 20 | 20 | 0 | 0 | 0.6028369 | 0.996705 | 0.2623482 | 0.06422557 | 0.3992849 | 4.99 | 1193.671 | 1379.96 | 130.24 | 39.8 | 0.5404139 | 0.3290735 | 1000 | 295
209 | 0 | 0 | 20 | 0 | 20 | 20 | 20 | 20 | 0 | 0 | 0.6028369 | 0.996705 | 0.2623482 | 0.06422557 | 0.3992849 | 4.99 | 1193.671 | 1379.96 | 130.24 | 39.8 | 0.5404139 | 0.3290735 | 1200 | 92
210 | 0 | 0 | 25 | 0 | 25 | 0 | 25 | 25 | 0 | 0 | 0.3404255 | 0.9948462 | 0.3157895 | 0.06409863 | 0.3325387 | 5.36 | 1206.834 | 1397.5 | 17 | 40.825 | 0.7048083 | 0.3610224 | 25 | 2100
211 | 0 | 0 | 20 | 0 | 0 | 20 | 20 | 20 | 20 | 0 | 0.6028369 | 0.975076 | 0.1975709 | 1 | 0.6412396 | 7.07 | 1182.911 | 1362.76 | 236.96 | 38.12 | 0.2838101 | 0.3290735 | 25 | 1170
212 | 0 | 0 | 25 | 0 | 0 | 25 | 25 | 25 | 0 | 0 | 0.3404255 | 0.9948462 | 0.1336032 | 0.05491172 | 0.4123957 | 4.87 | 1247.766 | 1349.95 | 161 | 40.75 | 0.3353621 | 0.2811502 | 25 | 1000
213 | 0 | 0 | 25 | 0 | 0 | 25 | 25 | 25 | 0 | 0 | 0.3404255 | 0.9948462 | 0.1336032 | 0.05491172 | 0.4123957 | 4.87 | 1247.766 | 1349.95 | 161 | 40.75 | 0.3353621 | 0.2811502 | 800 | 303
214 | 0 | 0 | 25 | 0 | 0 | 25 | 25 | 25 | 0 | 0 | 0.3404255 | 0.9948462 | 0.1336032 | 0.05491172 | 0.4123957 | 4.87 | 1247.766 | 1349.95 | 161 | 40.75 | 0.3353621 | 0.2811502 | 1000 | 154
215 | 0 | 0 | 29.41176 | 0 | 11.76471 | 29.41176 | 0 | 29.41176 | 0 | 0 | 0.2751773 | 0.9819196 | 0.09145035 | 0.1369463 | 0.4326579 | 4.5 | 1258.423 | 1358.765 | 190.173 | 41.55882 | 0.4437184 | 0.2396166 | 25 | 400
216 | 0 | 0 | 28.57143 | 0 | 14.28571 | 28.57143 | 0 | 28.57143 | 0 | 0 | 0.2992908 | 0.9833559 | 0.1110468 | 0.1197774 | 0.4326579 | 4.59 | 1249.671 | 1362.8 | 184.9796 | 41.4 | 0.4699157 | 0.2460064 | 25 | 700
217 | 0 | 0 | 27.77778 | 0 | 16.66667 | 27.77778 | 0 | 27.77778 | 0 | 0 | 0.3163121 | 0.9847077 | 0.1295547 | 0.1073822 | 0.4326579 | 4.66 | 1241.768 | 1366.611 | 180.0617 | 41.25 | 0.4946575 | 0.2555911 | 25 | 800
218 | 0 | 0 | 25 | 0 | 25 | 25 | 0 | 25 | 0 | 0 | 0.3404255 | 0.9885096 | 0.194332 | 0.08425575 | 0.4290822 | 4.85 | 1216.58 | 1379.95 | 162.75 | 40.725 | 0.5812538 | 0.2811502 | 25 | 1500
219 | 0 | 0 | 33.33333 | 0 | 0 | 33.33333 | 0 | 33.33333 | 0 | 0 | 0 | 1 | 0 | 0.03217381 | 0.4266985 | 3.97 | 1305.409 | 1339.933 | 214.2222 | 42.3 | 0.3214648 | 0.201278 | 25 | 773
220 | 0 | 0 | 0 | 2.941176 | 0 | 29.41176 | 29.41176 | 29.41176 | 8.823529 | 0 | 0.3531915 | 0.9804833 | 0.2129078 | 0.1711516 | 0.5184744 | 6.08 | 1144.269 | 1335.294 | 182.0182 | 38.14412 | 0.1380008 | 0.341853 | 25 | 932
221 | 0 | 0 | 0 | 14.27959 | 0 | 14.27959 | 14.27959 | 14.27959 | 42.88165 | 0 | 0.4439716 | 0.9523488 | 0.4095041 | 0.05755355 | 0.6174017 | 7.06 | 997.4272 | 1394.551 | 183.333 | 33.16904 | 0.1721619 | 0.4760383 | 25 | 1418
222 | 0 | 0 | 0 | 8.333333 | 0 | 27.77778 | 27.77778 | 27.77778 | 8.333333 | 0 | 0.4524823 | 0.9713586 | 0.2577598 | 0.5295681 | 0.5268176 | 6.2 | 1126.574 | 1347.778 | 171.99 | 37.75278 | 0.1628457 | 0.370607 | 25 | 1312
223 | 0 | 0 | 0 | 6.976744 | 0 | 23.25581 | 23.25581 | 23.25581 | 23.25581 | 0 | 0.5248227 | 0.9631632 | 0.2896149 | 0.1213923 | 0.6126341 | 7.01 | 1083.055 | 1358.558 | 199.5727 | 36.1 | 0.1489688 | 0.3929712 | 25 | 1289
224 | 0 | 0 | 0 | 16.66667 | 0 | 16.66667 | 16.66667 | 16.66667 | 33.33333 | 0 | 0.5460993 | 0.9511659 | 0.4021592 | 0.05840964 | 0.6174017 | 7.07 | 1021.265 | 1391.3 | 184.5556 | 34.1 | 0.1879692 | 0.4664537 | 25 | 1538
225 | 0 | 0 | 0 | 13.15789 | 0 | 26.31579 | 26.31579 | 26.31579 | 7.894737 | 0 | 0.4992908 | 0.9640926 | 0.2978905 | 0.1347389 | 0.5315852 | 6.28 | 1111.619 | 1358.947 | 163.009 | 37.40263 | 0.1850754 | 0.3961661 | 25 | 1301
226 | 0 | 0 | 0 | 14.28571 | 0 | 28.57143 | 28.57143 | 0 | 28.57143 | 0 | 0.2992908 | 0.9571646 | 0.4418739 | 0.07010833 | 0.3373063 | 6.97 | 985.3044 | 1395.371 | 126.4082 | 32.84286 | 0.1800278 | 0.4760383 | 25 | 1473
227 | 0 | 0 | 0 | 18.20652 | 0 | 18.20652 | 18.20652 | 18.20652 | 27.17391 | 0 | 0.5858156 | 0.950828 | 0.3974212 | 0.05922946 | 0.6090584 | 7.01 | 1036.18 | 1389.203 | 180.8719 | 34.70054 | 0.1981661 | 0.4632588 | 25 | 1735
228 | 0 | 0 | 0 | 17.5 | 0 | 25 | 25 | 25 | 7.5 | 0 | 0.5205674 | 0.9582629 | 0.3340081 | 0.08566335 | 0.533969 | 6.33 | 1098.812 | 1369 | 154.919375 | 37.0875 | 0.2050822 | 0.4185304 | 25 | 1436
229 | 0 | 0 | 0 | 14.89362 | 0 | 21.2766 | 21.2766 | 21.2766 | 21.2766 | 0 | 0.5929078 | 0.9550524 | 0.351796 | 0.07260126 | 0.6007151 | 6.93 | 1064.343 | 1375.702 | 182.9289 | 35.67447 | 0.1860958 | 0.4313099 | 25 | 1706
230 | 0 | 0 | 0 | 2.941176 | 0 | 29.41176 | 29.41176 | 29.41176 | 8.823529 | 0 | 0.3531915 | 0.9804833 | 0.2129078 | 0.1711516 | 0.5184744 | 6 | 1144.269 | 1335.294 | 182.0182 | 38.14412 | 0.1380008 | 0.341853 | 25 | 932
231 | 0 | 0 | 0 | 28.26087 | 0 | 21.73913 | 21.73913 | 21.73913 | 6.521739 | 0 | 0.5092199 | 0.9467726 | 0.423517 | 0.04997094 | 0.5327771 | 6.38 | 1069.475 | 1393.913 | 134.8436 | 36.30652 | 0.2546641 | 0.4728435 | 25 | 1603
232 | 0 | 0 | 0 | 24.5283 | 0 | 18.86792 | 18.86792 | 18.86792 | 18.86792 | 0 | 0.5957447 | 0.947533 | 0.4274693 | 0.05310727 | 0.5804529 | 6.77 | 1043.661 | 1396.566 | 162.5881 | 35.1566 | 0.2312785 | 0.4792332 | 25 | 1496
233 | 0 | 0 | 0 | 31.25 | 0 | 20.83333 | 20.83333 | 20.83333 | 6.25 | 0 | 0.493617 | 0.9441534 | 0.4483806 | 0.04544868 | 0.5303933 | 6.37 | 1061.879 | 1400.833 | 129.26 | 36.08958 | 0.2684368 | 0.4888179 | 25 | 1576
234 | 0 | 0 | 0 | 27.27273 | 0 | 18.18182 | 18.18182 | 18.18182 | 18.18182 | 0 | 0.5843972 | 0.9457587 | 0.4490247 | 0.04978411 | 0.5733015 | 6.72 | 1038.146 | 1402.509 | 156.7769 | 35.00909 | 0.2441487 | 0.4920128 | 25 | 1603
235 | 0 | 0 | 0 | 29.82456 | 0 | 17.54386 | 17.54386 | 17.54386 | 17.54386 | 0 | 0.5702128 | 0.9444069 | 0.4690674 | 0.04744179 | 0.5673421 | 6.67 | 1033.157 | 1408.035 | 151.3666 | 34.87193 | 0.2561158 | 0.5047923 | 25 | 1645
236 | 0 | 0 | 0 | 33.33333 | 0 | 16.66667 | 16.66667 | 16.66667 | 16.66667 | 0 | 0.5460993 | 0.9427171 | 0.4966262 | 0.04467824 | 0.5578069 | 6.58 | 1026.504 | 1415.633 | 143.9167 | 34.68333 | 0.2725705 | 0.5207668 | 25 | 1765
237 | 0 | 0 | 0 | 29.83294 | 0 | 17.54177 | 17.54177 | 17.54177 | 17.54177 | 0 | 0.5702128 | 0.9444069 | 0.4691332 | 0.047443 | 0.5673421 | 6.67 | 1033.14 | 1408.053 | 151.3488 | 34.87148 | 0.2561551 | 0.5047923 | 25 | 1645
238 | 0 | 0 | 0 | 33.33333 | 0 | 16.66667 | 16.66667 | 16.66667 | 16.66667 | 0 | 0.5460993 | 0.9427171 | 0.4966262 | 0.04467824 | 0.5578069 | 6.58 | 1026.504 | 1415.633 | 143.9167 | 34.68333 | 0.2725705 | 0.5207668 | 25 | 1765
239 | 0 | 0 | 0 | 31.24024 | 0 | 20.83724 | 20.83724 | 20.83724 | 6.248047 | 0 | 0.493617 | 0.9442379 | 0.4482911 | 0.04558077 | 0.5303933 | 6.37 | 1061.912 | 1400.808 | 129.2717 | 36.09063 | 0.2683933 | 0.4888179 | 25 | 1576
240 | 0 | 0 | 0 | 27.26281 | 0 | 18.1843 | 18.1843 | 18.1843 | 18.1843 | 0 | 0.5843972 | 0.9458432 | 0.4489468 | 0.04993676 | 0.5733015 | 6.72 | 1038.166 | 1402.488 | 156.7979 | 35.00962 | 0.2441022 | 0.4920128 | 25 | 1603
241 | 0 | 0 | 0 | 28.26456 | 0 | 21.73544 | 21.73544 | 21.73544 | 6.529112 | 0 | 0.5092199 | 0.9467726 | 0.4235701 | 0.04997133 | 0.5327771 | 6.38 | 1069.444 | 1393.929 | 134.8545 | 36.30534 | 0.2546771 | 0.4728435 | 25 | 1603
242 | 0 | 0 | 0 | 24.53386 | 0 | 18.86654 | 18.86654 | 18.86654 | 18.86654 | 0 | 0.5957447 | 0.947533 | 0.4275129 | 0.05310818 | 0.5804529 | 6.77 | 1043.65 | 1396.578 | 162.5764 | 35.15631 | 0.2313045 | 0.4792332 | 25 | 1496
243 | 0 | 0 | 0 | 25 | 25 | 25 | 25 | 0 | 0 | 0 | 0.3404255 | 0.9483778 | 0.5951417 | 0.05438507 | 0.1525626 | 2.53 | 1044.017 | 1437.45 | 89 | 34.725 | 0.5514303 | 0.5207668 | 20 | 1210
244 | 0 | 0 | 0 | 25 | 25 | 25 | 25 | 0 | 0 | 0 | 0.3404255 | 0.9483778 | 0.5951417 | 0.05438507 | 0.1525626 | 2.53 | 1044.017 | 1437.45 | 89 | 34.725 | 0.5514303 | 0.5207668 | 60 | 1071
245 | 0 | 0 | 0 | 25 | 25 | 25 | 25 | 0 | 0 | 0 | 0.3404255 | 0.9483778 | 0.5951417 | 0.05438507 | 0.1525626 | 2.53 | 1044.017 | 1437.45 | 89 | 34.725 | 0.5514303 | 0.5207668 | 100 | 1029
246 | 0 | 0 | 0 | 25 | 25 | 25 | 25 | 0 | 0 | 0 | 0.3404255 | 0.9483778 | 0.5951417 | 0.05438507 | 0.1525626 | 2.53 | 1044.017 | 1437.45 | 89 | 34.725 | 0.5514303 | 0.5207668 | 200 | 868
247 | 0 | 0 | 0 | 25 | 25 | 25 | 25 | 0 | 0 | 0 | 0.3404255 | 0.9483778 | 0.5951417 | 0.05438507 | 0.1525626 | 2.53 | 1044.017 | 1437.45 | 89 | 34.725 | 0.5514303 | 0.5207668 | 300 | 732
248 | 0 | 0 | 0 | 25 | 25 | 25 | 25 | 0 | 0 | 0 | 0.3404255 | 0.9483778 | 0.5951417 | 0.05438507 | 0.1525626 | 2.53 | 1044.017 | 1437.45 | 89 | 34.725 | 0.5514303 | 0.5207668 | 400 | 685
249 | 0 | 0 | 0 | 25 | 25 | 25 | 25 | 0 | 0 | 0 | 0.3404255 | 0.9483778 | 0.5951417 | 0.05438507 | 0.1525626 | 2.53 | 1044.017 | 1437.45 | 89 | 34.725 | 0.5514303 | 0.5207668 | 600 | 593
250 | 0 | 0 | 0 | 25 | 25 | 25 | 25 | 0 | 0 | 0 | 0.3404255 | 0.9483778 | 0.5951417 | 0.05438507 | 0.1525626 | 2.53 | 1044.017 | 1437.45 | 89 | 34.725 | 0.5514303 | 0.5207668 | 800 | 564
251 | 0 | 0 | 0 | 25 | 25 | 25 | 25 | 0 | 0 | 0 | 0.3404255 | 0.9483778 | 0.5951417 | 0.05438507 | 0.1525626 | 2.53 | 1044.017 | 1437.45 | 89 | 34.725 | 0.5514303 | 0.5207668 | 1000 | 539
252 | 0 | 0 | 0 | 23.52941 | 23.52941 | 5.882353 | 23.52941 | 0 | 0 | 23.52941 | 0.5078014 | 0.9217641 | 0.9440343 | 0.03321872 | 0.1835518 | 2.49 | 1012.259 | 1521.753 | 35.28028 | 33.84118 | 0.9342845 | 0.6517572 | 25 | 1109
253 | 0 | 0 | 0 | 22.22222 | 22.22222 | 11.11111 | 22.22222 | 0 | 0 | 22.22222 | 0.5702128 | 0.9244677 | 0.894287 | 0.03550922 | 0.1752086 | 2.61 | 1013.245 | 1509.978 | 50.54321 | 33.94444 | 0.8758707 | 0.6261981 | 25 | 1211
254 | 0 | 0 | 0 | 21.05263 | 21.05263 | 15.78947 | 21.05263 | 0 | 0 | 21.05263 | 0.5957447 | 0.9269179 | 0.8497763 | 0.03714511 | 0.1680572 | 2.69 | 1014.192 | 1499.442 | 62.48199 | 34.03684 | 0.8236057 | 0.6038339 | 25 | 1304
255 | 0 | 0 | 0 | 20 | 20 | 20 | 20 | 0 | 20 | 0 | 0.6028369 | 0.9520953 | 0.5668016 | 0.07105559 | 0.3039333 | 3.78 | 1016.155 | 1432.76 | 135.2 | 33.3 | 0.4566646 | 0.5207668 | 25 | 1400
256 | 0 | 0 | 0 | 16.66667 | 16.66667 | 16.66667 | 16.66667 | 0 | 16.66667 | 16.66667 | 0.8184397 | 0.9380703 | 0.7503374 | 0.05141684 | 0.2741359 | 3.58 | 998.1489 | 1477.3 | 117.6667 | 33.03333 | 0.660073 | 0.5750799 | 25 | 1515
257 | 0 | 0 | 0 | 16.66667 | 16.66667 | 16.66667 | 16.66667 | 0 | 16.66667 | 16.66667 | 0.8184397 | 0.9380703 | 0.7503374 | 0.05141684 | 0.2741359 | 3.58 | 998.1489 | 1477.3 | 117.6667 | 33.03333 | 0.660073 | 0.5750799 | 600 | 973
258 | 0 | 0 | 0 | 16.66667 | 16.66667 | 16.66667 | 16.66667 | 0 | 16.66667 | 16.66667 | 0.8184397 | 0.9380703 | 0.7503374 | 0.05141684 | 0.2741359 | 3.58 | 998.1489 | 1477.3 | 117.6667 | 33.03333 | 0.660073 | 0.5750799 | 800 | 791.3
259 | 0 | 0 | 0 | 16.66667 | 16.66667 | 16.66667 | 16.66667 | 0 | 16.66667 | 16.66667 | 0.8184397 | 0.9380703 | 0.7503374 | 0.05141684 | 0.2741359 | 3.58 | 998.1489 | 1477.3 | 117.6667 | 33.03333 | 0.660073 | 0.5750799 | 1000 | 752.8
260 | 0 | 0 | 0 | 16.66667 | 16.66667 | 16.66667 | 16.66667 | 0 | 16.66667 | 16.66667 | 0.8184397 | 0.9380703 | 0.7503374 | 0.05141684 | 0.2741359 | 3.58 | 998.1489 | 1477.3 | 117.6667 | 33.03333 | 0.660073 | 0.5750799 | 1200 | 659
261 | 0 | 0 | 0 | 20 | 20 | 20 | 20 | 0 | 0 | 20 | 0.6028369 | 0.9520953 | 0.8097166 | 0.08039085 | 0.3039333 | 2.75 | 1015.104 | 1489.96 | 71.84 | 34.12 | 0.7765673 | 0.5207668 | 25 | 1455
262 | 0 | 0 | 0 | 20 | 20 | 20 | 20 | 0 | 0 | 20 | 0.6028369 | 0.9520953 | 0.8097166 | 0.08039085 | 0.3039333 | 2.75 | 1015.104 | 1489.96 | 71.84 | 34.12 | 0.7765673 | 0.5207668 | 600 | 689
263 | 0 | 0 | 0 | 20 | 20 | 20 | 20 | 0 | 0 | 20 | 0.6028369 | 0.9520953 | 0.8097166 | 0.08039085 | 0.3039333 | 2.75 | 1015.104 | 1489.96 | 71.84 | 34.12 | 0.7765673 | 0.5207668 | 800 | 674
264 | 0 | 0 | 0 | 20 | 20 | 20 | 20 | 0 | 0 | 20 | 0.6028369 | 0.9520953 | 0.8097166 | 0.08039085 | 0.3039333 | 2.75 | 1015.104 | 1489.96 | 71.84 | 34.12 | 0.7765673 | 0.5207668 | 1000 | 620
265 | 0 | 0 | 0 | 20 | 20 | 20 | 20 | 0 | 0 | 20 | 0.6028369 | 0.9520953 | 0.8097166 | 0.08039085 | 0.3039333 | 2.75 | 1015.104 | 1489.96 | 71.84 | 34.12 | 0.7765673 | 0.5207668 | 1200 | 586
266 | 0 | 0 | 0 | 20 | 20 | 20 | 20 | 20 | 0 | 0 | 0.6028369 | 0.9588543 | 0.4566802 | 0.1033574 | 0.4302741 | 5.46 | 1093.985 | 1403.96 | 107.2 | 37.08 | 0.4666464 | 0.456869 | 25 | 1100
267 | 0 | 0 | 0 | 25 | 25 | 0 | 25 | 0 | 25 | 0 | 0.3404255 | 0.9462656 | 0.6963563 | 0.0513851 | 0.3432658 | 3.46 | 1011.175 | 1463.5 | 131.1875 | 32.7 | 0.6001217 | 0.600639 | 25 | 1525
268 | 0 | 0 | 0 | 20 | 20 | 0 | 20 | 0 | 20 | 20 | 0.6028369 | 0.9345218 | 0.8906883 | 0.04468703 | 0.3003576 | 3.15 | 993.4111 | 1510.8 | 106.64 | 32.5 | 0.8155204 | 0.6485623 | 25 | 2612
269 | 0 | 0 | 0 | 20 | 20 | 0 | 20 | 0 | 20 | 20 | 0.6028369 | 0.9345218 | 0.8906883 | 0.04468703 | 0.3003576 | 3.15 | 993.4111 | 1510.8 | 106.64 | 32.5 | 0.8155204 | 0.6485623 | 600 | 862
270 | 0 | 0 | 0 | 20 | 20 | 0 | 20 | 0 | 20 | 20 | 0.6028369 | 0.9345218 | 0.8906883 | 0.04468703 | 0.3003576 | 3.15 | 993.4111 | 1510.8 | 106.64 | 32.5 | 0.8155204 | 0.6485623 | 800 | 846
271 | 0 | 0 | 0 | 20 | 20 | 0 | 20 | 0 | 20 | 20 | 0.6028369 | 0.9345218 | 0.8906883 | 0.04468703 | 0.3003576 | 3.15 | 993.4111 | 1510.8 | 106.64 | 32.5 | 0.8155204 | 0.6485623 | 1000 | 842
272 | 0 | 0 | 0 | 20 | 20 | 0 | 20 | 0 | 20 | 20 | 0.6028369 | 0.9345218 | 0.8906883 | 0.04468703 | 0.3003576 | 3.15 | 993.4111 | 1510.8 | 106.64 | 32.5 | 0.8155204 | 0.6485623 | 1200 | 735
273 | 0 | 0 | 0 | 20 | 20 | 0 | 20 | 0 | 20 | 20 | 0.6028369 | 0.9345218 | 0.8906883 | 0.04468703 | 0.3003576 | 3.15 | 993.4111 | 1510.8 | 106.64 | 32.5 | 0.8155204 | 0.6485623 | 1400 | 656
274 | 0 | 0 | 0 | 20 | 20 | 0 | 20 | 0 | 20 | 20 | 0.6028369 | 0.9345218 | 0.8906883 | 0.04468703 | 0.3003576 | 3.15 | 993.4111 | 1510.8 | 106.64 | 32.5 | 0.8155204 | 0.6485623 | 1600 | 477
275 | 0 | 0 | 0 | 25 | 25 | 0 | 25 | 0 | 0 | 25 | 0.3404255 | 0.7667286 | 1 | 0.006917295 | 0.1918951 | 2.31 | 1011.233 | 1535 | 15.6875 | 33.725 | 1 | 0.6805112 | 25 | 1217
276 | 0 | 0 | 0 | 25 | 25 | 0 | 25 | 0 | 0 | 25 | 0.3404255 | 0.7667286 | 1 | 0.006917295 | 0.1918951 | 2.31 | 1011.233 | 1535 | 15.6875 | 33.725 | 1 | 0.6805112 | 600 | 862
277 | 0 | 0 | 0 | 25 | 25 | 0 | 25 | 0 | 0 | 25 | 0.3404255 | 0.7667286 | 1 | 0.006917295 | 0.1918951 | 2.31 | 1011.233 | 1535 | 15.6875 | 33.725 | 1 | 0.6805112 | 800 | 552
278 | 0 | 0 | 0 | 25 | 25 | 0 | 25 | 0 | 0 | 25 | 0.3404255 | 0.7667286 | 1 | 0.006917295 | 0.1918951 | 2.31 | 1011.233 | 1535 | 15.6875 | 33.725 | 1 | 0.6805112 | 1000 | 548
279 | 0 | 0 | 0 | 25 | 25 | 0 | 25 | 0 | 0 | 25 | 0.3404255 | 0.7667286 | 1 | 0.006917295 | 0.1918951 | 2.31 | 1011.233 | 1535 | 15.6875 | 33.725 | 1 | 0.6805112 | 1200 | 506
280 | 0 | 0 | 0 | 25 | 25 | 0 | 25 | 0 | 0 | 25 | 0.3404255 | 0.7667286 | 1 | 0.006917295 | 0.1918951 | 2.31 | 1011.233 | 1535 | 15.6875 | 33.725 | 1 | 0.6805112 | 1400 | 421
281 | 0 | 0 | 0 | 25 | 25 | 0 | 25 | 0 | 0 | 25 | 0.3404255 | 0.7667286 | 1 | 0.006917295 | 0.1918951 | 2.31 | 1011.233 | 1535 | 15.6875 | 33.725 | 1 | 0.6805112 | 1600 | 405
282 | 0 | 0 | 0 | 33.33333 | 0 | 33.33333 | 33.33333 | 0 | 0 | 0 | 0 | 0.7371578 | 0.534413 | 0.003244053 | 0.1716329 | 2.9 | 1013.529 | 1416.6 | 82.66667 | 34.3 | 0.2817001 | 0.5207668 | 23 | 1100
283 | 0 | 0 | 0 | 33.33333 | 0 | 33.33333 | 33.33333 | 0 | 0 | 0 | 0 | 0.7371578 | 0.534413 | 0.003244053 | 0.1716329 | 2.9 | 1013.529 | 1416.6 | 82.66667 | 34.3 | 0.2817001 | 0.5207668 | 1000 | 504
284 | 0 | 0 | 0 | 33.33333 | 0 | 33.33333 | 33.33333 | 0 | 0 | 0 | 0 | 0.7371578 | 0.534413 | 0.003244053 | 0.1716329 | 2.9 | 1013.529 | 1416.6 | 82.66667 | 34.3 | 0.2817001 | 0.5207668 | 1200 | 324
285 | 0 | 0 | 0 | 25 | 0 | 25 | 25 | 0 | 25 | 0 | 0.3404255 | 0.8364312 | 0.51417 | 0.007987592 | 0.3146603 | 4.08 | 976.2446 | 1415.95 | 116.1875 | 32.625 | 0.2306756 | 0.5207668 | 25 | 1200
286 | 0 | 0 | 0 | 23.52941 | 0 | 23.52941 | 23.52941 | 23.52941 | 5.882353 | 0 | 0.5078014 | 0.8333897 | 0.3810431 | 0.008573244 | 0.5280095 | 6.32 | 1085.14 | 1381.953 | 141.1211 | 36.77647 | 0.2334145 | 0.4440895 | 25 | 1750
287 | 0 | 0 | 0 | 23.25581 | 0 | 23.25581 | 23.25581 | 23.25581 | 6.976744 | 0 | 0.5248227 | 0.8385434 | 0.3818849 | 0.009023989 | 0.5351609 | 6.37 | 1082.717 | 1382.326 | 144.186 | 36.66977 | 0.2316027 | 0.4472843 | 25 | 1455
288 | 0 | 0 | 0 | 22.22222 | 0 | 22.22222 | 22.22222 | 22.22222 | 11.11111 | 0 | 0.5702128 | 0.8568773 | 0.3850652 | 0.01084717 | 0.5554231 | 6.55 | 1073.474 | 1383.733 | 154.7654 | 36.26667 | 0.2247582 | 0.4504792 | 25 | 1640
289 | 0 | 0 | 0 | 21.05263 | 0 | 21.05263 | 21.05263 | 21.05263 | 15.78947 | 0 | 0.5957447 | 0.8763941 | 0.388664 | 0.01336023 | 0.5756853 | 6.73 | 1062.844 | 1385.326 | 164.831 | 35.81053 | 0.2170132 | 0.4536741 | 25 | 1680
290 | 0 | 0 | 0 | 18.18182 | 0 | 18.18182 | 18.18182 | 18.18182 | 27.27273 | 0 | 0.5843972 | 0.7357215 | 0.3974972 | 0.004703201 | 0.6090584 | 7.01 | 1035.944 | 1389.236 | 180.9587 | 34.69091 | 0.1980025 | 0.4632588 | 25 | 1720
291 | 0 | 0 | 0 | 16.66667 | 0 | 16.66667 | 16.66667 | 16.66667 | 33.33333 | 0 | 0.5460993 | 0.9361271 | 0.4021592 | 0.03460775 | 0.6174017 | 7.07 | 1021.265 | 1391.3 | 184.5556 | 34.1 | 0.1879692 | 0.4664537 | 25 | 1520
292 | 0 | 0 | 0 | 14.28571 | 0 | 14.28571 | 14.28571 | 14.28571 | 42.85714 | 0 | 0.4453901 | 0.7377492 | 0.4094853 | 0.00422202 | 0.6174017 | 7.06 | 997.4895 | 1394.543 | 183.3469 | 33.17143 | 0.1722024 | 0.4760383 | 25 | 1415
293 | 0 | 0 | 0 | 20 | 0 | 20 | 20 | 20 | 20 | 0 | 0.6028369 | 0.7439169 | 0.3919028 | 0.005020348 | 0.59118 | 6.85 | 1053.116 | 1386.76 | 172.16 | 35.4 | 0.2100426 | 0.456869 | 25 | 1770
294 | 0 | 0 | 0 | 20 | 0 | 20 | 20 | 20 | 20 | 0 | 0.6028369 | 0.7439169 | 0.3919028 | 0.005020348 | 0.59118 | 6.85 | 1053.116 | 1386.76 | 172.16 | 35.4 | 0.2100426 | 0.456869 | 25 | 1779
295 | 0 | 0 | 0 | 20 | 0 | 20 | 20 | 20 | 20 | 0 | 0.6028369 | 0.7439169 | 0.3919028 | 0.005020348 | 0.59118 | 6.85 | 1053.116 | 1386.76 | 172.16 | 35.4 | 0.2100426 | 0.456869 | 25 | 1786
296 | 0 | 0 | 0 | 20 | 0 | 20 | 20 | 20 | 20 | 0 | 0.6028369 | 0.7439169 | 0.3919028 | 0.005020348 | 0.59118 | 6.85 | 1053.116 | 1386.76 | 172.16 | 35.4 | 0.2100426 | 0.456869 | 1000 | 467
297 | 0 | 0 | 0 | 20 | 0 | 20 | 20 | 20 | 20 | 0 | 0.6028369 | 0.7439169 | 0.3919028 | 0.005020348 | 0.59118 | 6.85 | 1053.116 | 1386.76 | 172.16 | 35.4 | 0.2100426 | 0.456869 | 1200 | 116
298 | 0 | 0 | 0 | 25 | 0 | 25 | 25 | 25 | 0 | 0 | 0.3404255 | 0.939929 | 0.3765182 | 0.03556915 | 0.4910608 | 5.99 | 1097.998 | 1379.95 | 122.75 | 37.35 | 0.2431528 | 0.4408946 | 25 | 1560
299 | 0 | 0 | 0 | 25 | 25 | 25 | 0 | 25 | 0 | 0 | 0.3404255 | 0.939929 | 0.437247 | 0.03790589 | 0.4934446 | 4.09 | 1096.211 | 1409.95 | 129 | 37.325 | 0.4890444 | 0.4408946 | 25 | 1221
300 | 0 | 11.00917 | 0 | 18.34862 | 9.174312 | 11.92661 | 38.53211 | 0 | 11.00917 | 0 | 0.635461 | 0.7592937 | 0.5700702 | 0.006279137 | 0.4791418 | 4.71 | 998.5267 | 1442.593 | 154.5893 | 205.2879 | 0.3950789 | 0.5750799 | 25 | 2680
301 | 0 | 0 | 0 | 0 | 0 | 20 | 20 | 20 | 40 | 0 | 0.2765957 | 0.7155289 | 0.2785425 | 0.003106946 | 0.6662694 | 7.48 | 1049.673 | 1357.56 | 216.24 | 34.7 | 0.108521 | 0.3929712 | 25 | 918
302 | 0 | 0 | 0 | 0 | 0 | 20 | 20 | 20 | 40 | 0 | 0.2765957 | 0.7155289 | 0.2785425 | 0.003106946 | 0.6662694 | 7.48 | 1049.673 | 1357.56 | 216.24 | 34.7 | 0.108521 | 0.3929712 | 600 | 571
303 | 0 | 0 | 0 | 0 | 0 | 20 | 20 | 20 | 40 | 0 | 0.2765957 | 0.7155289 | 0.2785425 | 0.003106946 | 0.6662694 | 7.48 | 1049.673 | 1357.56 | 216.24 | 34.7 | 0.108521 | 0.3929712 | 800 | 240
304 | 0 | 0 | 0 | 0 | 0 | 20 | 20 | 20 | 40 | 0 | 0.2765957 | 0.7155289 | 0.2785425 | 0.003106946 | 0.6662694 | 7.48 | 1049.673 | 1357.56 | 216.24 | 34.7 | 0.108521 | 0.3929712 | 1000 | 72
305 | 0 | 0 | 0 | 25 | 25 | 0 | 25 | 0 | 0 | 25 | 0.3404255 | 0.9483778 | 1 | 0.06433926 | 0.1918951 | 2.31 | 1011.233 | 1535 | 15.6875 | 33.725 | 1 | 0.6805112 | 25 | 1058
306 | 0 | 20 | 0 | 10 | 10 | 20 | 20 | 20 | 0 | 0 | 0.7659574 | 0.8446266 | 0.3676113 | 0.01094459 | 0.7794994 | 8.04 | 1049.748 | 1416.08 | 225.16 | 348.418 | 0.3138771 | 0.4888179 | 25 | 1595
307 | 0 | 0 | 0 | 25 | 25 | 0 | 25 | 0 | 0 | 25 | 0.3404255 | 0.9483778 | 1 | 0.06433926 | 0.1918951 | 2.31 | 1011.233 | 1535 | 15.6875 | 33.725 | 1 | 0.6805112 | 25 | 1058
308 | 0 | 0 | 0 | 25 | 25 | 0 | 25 | 0 | 0 | 25 | 0.3404255 | 0.9483778 | 1 | 0.06433926 | 0.1918951 | 2.31 | 1011.233 | 1535 | 15.6875 | 33.725 | 1 | 0.6805112 | 1600 | 405
309 | 0 | 0 | 0 | 20 | 20 | 0 | 20 | 0 | 20 | 20 | 0.6028369 | 0.8993748 | 0.8906883 | 0.02304458 | 0.3003576 | 3.15 | 993.4111 | 1510.8 | 106.64 | 32.5 | 0.8155204 | 0.6485623 | 25 | 1246
310 | 0 | 16.66667 | 0 | 16.66667 | 16.66667 | 0 | 16.66667 | 0 | 16.66667 | 16.66667 | 0.6028369 | 0.8304326 | 0.8178138 | 0.01082368 | 0.5661502 | 4.65 | 964.8641 | 1524.1 | 171.5556 | 292.1233 | 0.7144451 | 0.6485623 | 25 | 3658
311 | 0 | 0 | 0 | 0 | 9.090909 | 30.30303 | 30.30303 | 30.30303 | 0 | 0 | 0.2425532 | 0.7937648 | 0.2178874 | 0.005186489 | 0.3957092 | 5 | 1164.565 | 1336.303 | 149.9357 | 39.12121 | 0.2410871 | 0.3258786 | 23 | 882
312 | 0 | 0 | 0 | 0 | 9.090909 | 30.30303 | 30.30303 | 30.30303 | 0 | 0 | 0.2425532 | 0.7937648 | 0.2178874 | 0.005186489 | 0.3957092 | 5 | 1164.565 | 1336.303 | 149.9357 | 39.12121 | 0.2410871 | 0.3258786 | 1000 | 274
313 | 0 | 0 | 0 | 0 | 9.090909 | 30.30303 | 30.30303 | 30.30303 | 0 | 0 | 0.2425532 | 0.7937648 | 0.2178874 | 0.005186489 | 0.3957092 | 5 | 1164.565 | 1336.303 | 149.9357 | 39.12121 | 0.2410871 | 0.3258786 | 1200 | 102
314 | 0 | 0 | 0 | 0 | 25.09363 | 25.09363 | 37.45318 | 12.35955 | 0 | 0 | 0.2624113 | 0.8089726 | 0.3953964 | 0.006651549 | 0.2586412 | 3.84 | 1110.002 | 1378.901 | 114.1264 | 37.25993 | 0.4690071 | 0.4025559 | 25 | 822
315 | 0 | 0 | 0 | 0 | 33.33333 | 33.33333 | 33.33333 | 0 | 0 | 0 | 0 | 0.8084657 | 0.4534413 | 0.005478436 | 0 | 1.06 | 1082.282 | 1396.6 | 118.2222 | 35.93333 | 0.5401704 | 0.4153355 | 20 | 573
316 | 0 | 0 | 0 | 0 | 33.33333 | 33.33333 | 33.33333 | 0 | 0 | 0 | 0 | 0.8084657 | 0.4534413 | 0.005478436 | 0 | 1.06 | 1082.282 | 1396.6 | 118.2222 | 35.93333 | 0.5401704 | 0.4153355 | 25 | 620
317 | 0 | 0 | 0 | 0 | 33.33333 | 33.33333 | 33.33333 | 0 | 0 | 0 | 0 | 0.8084657 | 0.4534413 | 0.005478436 | 0 | 1.06 | 1082.282 | 1396.6 | 118.2222 | 35.93333 | 0.5401704 | 0.4153355 | 100 | 486
318 | 0 | 0 | 0 | 0 | 33.33333 | 33.33333 | 33.33333 | 0 | 0 | 0 | 0 | 0.8084657 | 0.4534413 | 0.005478436 | 0 | 1.06 | 1082.282 | 1396.6 | 118.2222 | 35.93333 | 0.5401704 | 0.4153355 | 200 | 378
319 | 0 | 0 | 0 | 0 | 33.33333 | 33.33333 | 33.33333 | 0 | 0 | 0 | 0 | 0.8084657 | 0.4534413 | 0.005478436 | 0 | 1.06 | 1082.282 | 1396.6 | 118.2222 | 35.93333 | 0.5401704 | 0.4153355 | 300 | 314
320 | 0 | 0 | 0 | 0 | 33.33333 | 33.33333 | 33.33333 | 0 | 0 | 0 | 0 | 0.8084657 | 0.4534413 | 0.005478436 | 0 | 1.06 | 1082.282 | 1396.6 | 118.2222 | 35.93333 | 0.5401704 | 0.4153355 | 400 | 232
321 | 0 | 0 | 0 | 0 | 33.33333 | 33.33333 | 33.33333 | 0 | 0 | 0 | 0 | 0.8084657 | 0.4534413 | 0.005478436 | 0 | 1.06 | 1082.282 | 1396.6 | 118.2222 | 35.93333 | 0.5401704 | 0.4153355 | 600 | 222
322 | 0 | 0 | 0 | 0 | 33.33333 | 33.33333 | 33.33333 | 0 | 0 | 0 | 0 | 0.8084657 | 0.4534413 | 0.005478436 | 0 | 1.06 | 1082.282 | 1396.6 | 118.2222 | 35.93333 | 0.5401704 | 0.4153355 | 800 | 210
323 | 0 | 0 | 0 | 0 | 33.33333 | 33.33333 | 33.33333 | 0 | 0 | 0 | 0 | 0.8084657 | 0.4534413 | 0.005478436 | 0 | 1.06 | 1082.282 | 1396.6 | 118.2222 | 35.93333 | 0.5401704 | 0.4153355 | 1000 | 160
324 | 0 | 0 | 0 | 0 | 25 | 25 | 25 | 0 | 25 | 0 | 0.3404255 | 0.7667286 | 0.4534413 | 0.00520294 | 0.3265793 | 3.93 | 1039.903 | 1400.95 | 166.1875 | 33.85 | 0.4245283 | 0.4408946 | 25 | 1373
325 | 0 | 0 | 0 | 0 | 25 | 25 | 25 | 0 | 25 | 0 | 0.3404255 | 0.7667286 | 0.4534413 | 0.00520294 | 0.3265793 | 3.93 | 1039.903 | 1400.95 | 166.1875 | 33.85 | 0.4245283 | 0.4408946 | 400 | 1308
326 | 0 | 0 | 0 | 0 | 25 | 25 | 25 | 0 | 25 | 0 | 0.3404255 | 0.7667286 | 0.4534413 | 0.00520294 | 0.3265793 | 3.93 | 1039.903 | 1400.95 | 166.1875 | 33.85 | 0.4245283 | 0.4408946 | 600 | 1108
327 | 0 | 0 | 0 | 0 | 20 | 20 | 20 | 20 | 0 | 20 | 0.6028369 | 0.9155965 | 0.5862348 | 0.02746091 | 0.4112038 | 3.74 | 1075.53 | 1431.96 | 103.84 | 37.2 | 0.6850274 | 0.456869 | 25 | 1420
328 | 0 | 0 | 0 | 0 | 20 | 20 | 20 | 20 | 20 | 0 | 0.6028369 | 0.7912301 | 0.3433198 | 0.006894136 | 0.545888 | 6.35 | 1095.424 | 1374.76 | 195.36 | 36.38 | 0.3651248 | 0.3929712 | 23 | 1395
329 | 0 | 0 | 0 | 0 | 20 | 20 | 20 | 20 | 20 | 0 | 0.6028369 | 0.7912301 | 0.3433198 | 0.006894136 | 0.545888 | 6.35 | 1095.424 | 1374.76 | 195.36 | 36.38 | 0.3651248 | 0.3929712 | 1000 | 190
330 | 0 | 0 | 0 | 0 | 20 | 20 | 20 | 20 | 20 | 0 | 0.6028369 | 0.7912301 | 0.3433198 | 0.006894136 | 0.545888 | 6.35 | 1095.424 | 1374.76 | 195.36 | 36.38 | 0.3651248 | 0.3929712 | 1200 | 78
331 | 0 | 0 | 0 | 0 | 25 | 25 | 25 | 0 | 0 | 25 | 0.3404255 | 0.9166948 | 0.757085 | 0.02557807 | 0.1191895 | 2.42 | 1032.26 | 1472.45 | 89.1875 | 34.875 | 0.8244066 | 0.5207668 | 20 | 1054
332 | 0 | 0 | 0 | 0 | 25 | 25 | 25 | 0 | 0 | 25 | 0.3404255 | 0.9166948 | 0.757085 | 0.02557807 | 0.1191895 | 2.42 | 1032.26 | 1472.45 | 89.1875 | 34.875 | 0.8244066 | 0.5207668 | 100 | 968
333 | 0 | 0 | 0 | 0 | 25 | 25 | 25 | 0 | 0 | 25 | 0.3404255 | 0.9166948 | 0.757085 | 0.02557807 | 0.1191895 | 2.42 | 1032.26 | 1472.45 | 89.1875 | 34.875 | 0.8244066 | 0.5207668 | 200 | 869
334 | 0 | 0 | 0 | 0 | 25 | 25 | 25 | 0 | 0 | 25 | 0.3404255 | 0.9166948 | 0.757085 | 0.02557807 | 0.1191895 | 2.42 | 1032.26 | 1472.45 | 89.1875 | 34.875 | 0.8244066 | 0.5207668 | 300 | 754
335 | 0 | 0 | 0 | 0 | 25 | 25 | 25 | 0 | 0 | 25 | 0.3404255 | 0.9166948 | 0.757085 | 0.02557807 | 0.1191895 | 2.42 | 1032.26 | 1472.45 | 89.1875 | 34.875 | 0.8244066 | 0.5207668 | 400 | 627
336 | 0 | 0 | 0 | 0 | 25 | 25 | 25 | 0 | 0 | 25 | 0.3404255 | 0.9166948 | 0.757085 | 0.02557807 | 0.1191895 | 2.42 | 1032.26 | 1472.45 | 89.1875 | 34.875 | 0.8244066 | 0.5207668 | 600 | 596
337 | 0 | 0 | 0 | 0 | 25 | 25 | 25 | 0 | 0 | 25 | 0.3404255 | 0.9166948 | 0.757085 | 0.02557807 | 0.1191895 | 2.42 | 1032.26 | 1472.45 | 89.1875 | 34.875 | 0.8244066 | 0.5207668 | 800 | 564
338 | 0 | 0 | 0 | 0 | 25 | 25 | 25 | 0 | 0 | 25 | 0.3404255 | 0.9166948 | 0.757085 | 0.02557807 | 0.1191895 | 2.42 | 1032.26 | 1472.45 | 89.1875 | 34.875 | 0.8244066 | 0.5207668 | 1000 | 459
339 | 0 | 0 | 0 | 0 | 25 | 25 | 25 | 25 | 0 | 0 | 0.3404255 | 0.8364312 | 0.3157895 | 0.008342768 | 0.3659118 | 4.84 | 1139.55 | 1364.95 | 129 | 38.575 | 0.4370055 | 0.3610224 | 25 | 1144
340 | 0 | 0 | 0 | 0 | 25 | 0 | 25 | 0 | 25 | 25 | 0.3404255 | 0.9694998 | 0.8582996 | 0.3672327 | 0.3337306 | 3.43 | 1005.615 | 1498.5 | 133.25 | 32.85 | 0.873098 | 0.600639 | 25 | 1530
341 | 0 | 0 | 0 | 0 | 0 | 30.30303 | 30.30303 | 30.30303 | 9.090909 | 0 | 0.2425532 | 0.7396925 | 0.1884431 | 0.003502541 | 0.5125149 | 6 | 1154.391 | 1328.485 | 187.4839 | 38.35758 | 0.124449 | 0.3258786 | 25 | 866
342 | 0 | 0 | 0 | 0 | 0 | 20 | 20 | 20 | 40 | 0 | 0.2765957 | 0.7155289 | 0.2785425 | 0.003106946 | 0.6662694 | 7.48 | 1049.673 | 1357.56 | 216.24 | 34.7 | 0.108521 | 0.3929712 | 25 | 918
343 | 0 | 0 | 0 | 0 | 0 | 20 | 20 | 20 | 40 | 0 | 0.2765957 | 0.7155289 | 0.2785425 | 0.003106946 | 0.6662694 | 7.48 | 1049.673 | 1357.56 | 216.24 | 34.7 | 0.108521 | 0.3929712 | 600 | 571
344 | 0 | 0 | 0 | 0 | 0 | 20 | 20 | 20 | 40 | 0 | 0.2765957 | 0.7155289 | 0.2785425 | 0.003106946 | 0.6662694 | 7.48 | 1049.673 | 1357.56 | 216.24 | 34.7 | 0.108521 | 0.3929712 | 800 | 240
345 | 0 | 0 | 0 | 0 | 0 | 25 | 25 | 25 | 25 | 0 | 0.3404255 | 0.7139236 | 0.2348178 | 0.00327949 | 0.6221692 | 7.05 | 1101.02 | 1343.45 | 214.1875 | 36.475 | 0.1162508 | 0.3610224 | 25 | 918
346 | 0 | 0 | 0 | 0 | 0 | 25 | 25 | 25 | 25 | 0 | 0.3404255 | 0.7139236 | 0.2348178 | 0.00327949 | 0.6221692 | 7.05 | 1101.02 | 1343.45 | 214.1875 | 36.475 | 0.1162508 | 0.3610224 | 600 | 834
347 | 0 | 0 | 0 | 0 | 0 | 25 | 25 | 25 | 25 | 0 | 0.3404255 | 0.7139236 | 0.2348178 | 0.00327949 | 0.6221692 | 7.05 | 1101.02 | 1343.45 | 214.1875 | 36.475 | 0.1162508 | 0.3610224 | 800 | 187
348 | 0 | 0 | 0 | 0 | 0 | 25 | 25 | 25 | 25 | 0 | 0.3404255 | 0.7139236 | 0.2348178 | 0.00327949 | 0.6221692 | 7.05 | 1101.02 | 1343.45 | 214.1875 | 36.475 | 0.1162508 | 0.3610224 | 1000 | 58
349 | 0 | 0 | 0 | 0 | 0 | 33.33333 | 33.33333 | 33.33333 | 0 | 0 | 0 | 0.7672356 | 0.1619433 | 0.003311247 | 0.4100119 | 5.04 | 1184.399 | 1319.933 | 160.8889 | 39.43333 | 0.1291337 | 0.3067093 | 25 | 1223
350 | 0 | 0 | 0 | 0 | 0 | 33.33333 | 33.33333 | 33.33333 | 0 | 0 | 0 | 0.7672356 | 0.1619433 | 0.003311247 | 0.4100119 | 5.04 | 1184.399 | 1319.933 | 160.8889 | 39.43333 | 0.1291337 | 0.3067093 | 800 | 462
351 | 0 | 0 | 0 | 0 | 0 | 33.33333 | 33.33333 | 33.33333 | 0 | 0 | 0 | 0.7672356 | 0.1619433 | 0.003311247 | 0.4100119 | 5.04 | 1184.399 | 1319.933 | 160.8889 | 39.43333 | 0.1291337 | 0.3067093 | 1000 | 141
352 | 0 | 0 | 0 | 0 | 0 | 33.33333 | 33.33333 | 33.33333 | 0 | 0 | 0 | 0.7672356 | 0.1619433 | 0.003311247 | 0.4100119 | 5.04 | 1184.399 | 1319.933 | 160.8889 | 39.43333 | 0.1291337 | 0.3067093 | 1200 | 61
353 | 0 | 0 | 20 | 0 | 20 | 20 | 20 | 20 | 0 | 0 | 0.6028369 | 0.8020446 | 0.2623482 | 0.007648636 | 0.3992849 | 4.99 | 1193.671 | 1379.96 | 130.24 | 39.8 | 0.5404139 | 0.3290735 | 25 | 929
354 | 0 | 0 | 0 | 22.22222 | 22.22222 | 11.11111 | 22.22222 | 0 | 22.22222 | 0 | 0.5702128 | 0.7776276 | 0.6243815 | 0.006974977 | 0.3218117 | 3.69 | 1013.793 | 1446.422 | 135.284 | 33.03333 | 0.5204233 | 0.5559105 | 25 | 2563
355 | 0 | 0 | 0 | 18.18182 | 18.18182 | 27.27273 | 18.18182 | 0 | 18.18182 | 0 | 0.5843972 | 0.8089726 | 0.5196908 | 0.008040825 | 0.2872467 | 3.81 | 1018.296 | 1421.582 | 132.9091 | 33.51818 | 0.4044984 | 0.4920128 | 25 | 2696
356 | 0 | 16.66667 | 0 | 16.66667 | 16.66667 | 16.66667 | 16.66667 | 0 | 16.66667 | 0 | 0.8184397 | 0.8028726 | 0.5479082 | 0.008764419 | 0.5303933 | 3.78 | 976.6447 | 1459.067 | 173.9167 | 292.79 | 0.4153987 | 0.5750799 | 25 | 2280
357 | 0 | 0 | 0 | 14.28571 | 14.28571 | 28.57143 | 14.28571 | 14.28571 | 14.28571 | 0 | 0.7659574 | 0.7936803 | 0.3979179 | 0.007655029 | 0.4851013 | 3.8 | 1063.639 | 1391.943 | 164.1224 | 35.52857 | 0.3276672 | 0.428115 | 25 | 2824
358 | 0 | 0 | 20 | 0 | 20 | 20 | 20 | 20 | 0 | 0 | 0.6028369 | 0.8020446 | 0.2623482 | 0.007648636 | 0.3992849 | 4.99 | 1193.671 | 1379.96 | 130.24 | 39.8 | 0.5404139 | 0.3290735 | 25 | 830
359 | 0 | 0 | 0 | 0 | 25 | 25 | 25 | 25 | 0 | 0 | 0.3404255 | 0.8364312 | 0.3157895 | 0.008342768 | 0.3659118 | 4.84 | 1139.55 | 1364.95 | 129 | 38.575 | 0.4370055 | 0.3610224 | 25 | 905
360 | 0 | 0 | 0 | 20 | 20 | 0 | 20 | 0 | 20 | 20 | 0.6028369 | 0.8993748 | 0.8906883 | 0.02304458 | 0.5423123 | 3.15 | 993.4111 | 1510.8 | 106.64 | 32.5 | 0.8155204 | 0 | 25 | 1246